## Diode Characteristic (uA-mm)
VGS (V) | VDS = 0.000 V | VDS = 0.500 V
-1.25 | -2.8149 | -7.71
-1.24 | -2.7171 | -7.439
-1.23 | -2.624 | -7.24
-1.22 | -2.5403 | -7.019
-1.21 | -2.4443 | -6.804
-1.2 | -2.3497 | -6.588
-1.19 | -2.2666 | -6.379
-1.18 | -2.2008 | -6.207
-1.17 | -2.1276 | -5.989
-1.16 | -2.042 | -5.808
-1.15 | -1.9696 | -5.618
-1.14 | -1.905 | -5.472
-1.13 | -1.8314 | -5.281
-1.12 | -1.7593 | -5.123
-1.11 | -1.7033 | -4.9679
-1.1 | -1.6433 | -4.7985
-1.09 | -1.5811 | -4.6495
-1.08 | -1.5272 | -4.4747
-1.07 | -1.4749 | -4.3513
-1.06 | -1.4177 | -4.2013
-1.05 | -1.3695 | -4.0761
-1.04 | -1.3211 | -3.9475
-1.03 | -1.2671 | -3.8243
-1.02 | -1.2215 | -3.6835
-1.01 | -1.1769 | -3.577
-1 | -1.1324 | -3.4419
-0.99 | -1.0855 | -3.3376
-0.98 | -1.0486 | -3.2391
-0.97 | -1.0111 | -3.1193
-0.96 | -0.9736 | -3.0154
-0.95 | -0.9419 | -2.9033
-0.94 | -0.8986 | -2.8133
-0.93 | -0.8621 | -2.7166
-0.92 | -0.8344 | -2.6398
-0.91 | -0.803 | -2.5432
-0.9 | -0.7686 | -2.448
-0.89 | -0.7388 | -2.3722
-0.88 | -0.7116 | -2.2805
-0.87 | -0.6833 | -2.209
-0.86 | -0.6558 | -2.137
-0.85 | -0.6314 | -2.0606
-0.84 | -0.6026 | -2.003
-0.83 | -0.5805 | -1.9295
-0.82 | -0.5591 | -1.8545
-0.81 | -0.5362 | -1.7846
-0.8 | -0.5138 | -1.7136
-0.79 | -0.49088 | -1.6582
-0.78 | -0.47123 | -1.6001
-0.77 | -0.45128 | -1.5465
-0.76 | -0.4331 | -1.4794
-0.75 | -0.41547 | -1.4253
-0.74 | -0.39614 | -1.3926
-0.73 | -0.38003 | -1.3352
-0.72 | -0.36178 | -1.2996
-0.71 | -0.34724 | -1.2472
-0.7 | -0.33327 | -1.1998
-0.69 | -0.31942 | -1.159
-0.68 | -0.30436 | -1.1143
-0.67 | -0.28952 | -1.0748
-0.66 | -0.27582 | -1.0299
-0.65 | -0.26531 | -0.9874
-0.64 | -0.2542 | -0.9427
-0.63 | -0.24181 | -0.9133
-0.62 | -0.23127 | -0.8767
-0.61 | -0.22053 | -0.8454
-0.6 | -0.21109 | -0.8177
-0.59 | -0.19943 | -0.7818
-0.58 | -0.19001 | -0.7542
-0.57 | -0.18068 | -0.7243
-0.56 | -0.17249 | -0.6956
-0.55 | -0.16354 | -0.6672
-0.54 | -0.15581 | -0.6448
-0.53 | -0.14756 | -0.6132
-0.52 | -0.14077 | -0.5925
-0.51 | -0.13341 | -0.57
-0.5 | -0.12735 | -0.5457
-0.49 | -0.12023 | -0.5217
-0.48 | -0.11337 | -0.5031
-0.47 | -0.1074 | -0.48392
-0.46 | -0.10225 | -0.45981
-0.45 | -0.09663 | -0.44368
-0.44 | -0.09174 | -0.425
-0.43 | -0.08604 | -0.40918
-0.42 | -0.08111 | -0.39077
-0.41 | -0.07619 | -0.37245
-0.4 | -0.07162 | -0.35849
-0.39 | -0.06805 | -0.34381
-0.38 | -0.06363 | -0.32915
-0.37 | -0.06036 | -0.31549
-0.36 | -0.05679 | -0.301
-0.35 | -0.0531 | -0.28626
-0.34 | -0.05 | -0.27385
-0.33 | -0.047232 | -0.2608
-0.32 | -0.044403 | -0.24836
-0.31 | -0.041619 | -0.23613
-0.3 | -0.038708 | -0.22451
-0.29 | -0.036192 | -0.21298
-0.28 | -0.033981 | -0.20155
-0.27 | -0.031593 | -0.19064
-0.26 | -0.029442 | -0.18209
-0.25 | -0.027477 | -0.17074
-0.24 | -0.025521 | -0.16035
-0.23 | -0.023721 | -0.14941
-0.22 | -0.021927 | -0.1408
-0.21 | -0.020174 | -0.13155
-0.2 | -0.018661 | -0.12192
-0.19 | -0.017274 | -0.11408
-0.18 | -0.015839 | -0.1061
-0.17 | -0.014534 | -0.09889
-0.16 | -0.013394 | -0.09167
-0.15 | -0.01224 | -0.08458
-0.14 | -0.010984 | -0.07795
-0.13 | -0.010018 | -0.07246
-0.12 | -0.009076 | -0.06648
-0.11 | -0.008224 | -0.06138
-0.1 | -0.007291 | -0.05642
-0.09 | -0.006492 | -0.0515
-0.08 | -0.005724 | -0.046998
-0.07 | -0.005063 | -0.043182
-0.06 | -0.0042745 | -0.039215
-0.05 | -0.0035483 | -0.03566
-0.04 | -0.0028976 | -0.032226
-0.03 | -0.002182 | -0.028911
-0.02 | -0.0015105 | -0.026639
-0.01 | -0.0007608 | -0.023928
0 | 7.6e-06 | -0.020869
0.01 | 0.0007702 | -0.018321
0.02 | 0.0016655 | -0.016074
0.03 | 0.0025767 | -0.01375
0.04 | 0.0036596 | -0.01128
0.05 | 0.0047321 | -0.008612
0.06 | 0.005921 | -0.005742
0.07 | 0.007432 | -0.002422
0.08 | 0.008973 | 0.0017278
0.09 | 0.010785 | 0.006793
0.1 | 0.01273 | 0.013258
0.11 | 0.015241 | 0.021416
0.12 | 0.017701 | 0.032017
0.13 | 0.020656 | 0.045641
0.14 | 0.023882 | 0.06227
0.15 | 0.027873 | 0.084
0.16 | 0.032173 | 0.11194
0.17 | 0.03702 | 0.14596
0.18 | 0.042339 | 0.18927
0.19 | 0.04898 | 0.24298
0.2 | 0.056121 | 0.3086
0.21 | 0.06363 | 0.39102
0.22 | 0.07299 | 0.48875
0.23 | 0.08335 | 0.6032
0.24 | 0.09514 | 0.7525
0.25 | 0.10811 | 0.9337
0.26 | 0.12377 | 1.1481
0.27 | 0.14134 | 1.41
0.28 | 0.16037 | 1.7279
0.29 | 0.18244 | 2.102
0.3 | 0.20692 | 2.5677
0.31 | 0.2361 | 3.116
0.32 | 0.26778 | 3.7758
0.33 | 0.30437 | 4.5713
0.34 | 0.34561 | 5.5296
0.35 | 0.39201 | 6.637
0.36 | 0.44773 | 8.023
0.37 | 0.51052 | 9.687
0.38 | 0.5714 | 11.695
0.39 | 0.6546 | 14.051
0.4 | 0.7489 | 16.934
0.41 | 0.856 | 20.399
0.42 | 0.991 | 24.612
0.43 | 1.1409 | 29.598
0.44 | 1.3206 | 35.661
0.45 | 1.5321 | 42.947
0.46 | 1.7885 | 51.768
0.47 | 2.0915 | 62.26
0.48 | 2.4458 | 74.84
0.49 | 2.8923 | 90.13
0.5 | 3.4194 | 108.09