## Diode Characteristic (uA-mm)
VGS (V) | VDS = 0.000 V | VDS = 0.500 V
-1.25 | -3.6711 | -10.401
-1.24 | -3.5191 | -10.037
-1.23 | -3.4181 | -9.715
-1.22 | -3.2803 | -9.435
-1.21 | -3.158 | -9.098
-1.2 | -3.0466 | -8.857
-1.19 | -2.9265 | -8.572
-1.18 | -2.8231 | -8.285
-1.17 | -2.7319 | -8.035
-1.16 | -2.6422 | -7.756
-1.15 | -2.5433 | -7.495
-1.14 | -2.4458 | -7.236
-1.13 | -2.3541 | -6.962
-1.12 | -2.2535 | -6.769
-1.11 | -2.1756 | -6.563
-1.1 | -2.0877 | -6.354
-1.09 | -2.0176 | -6.104
-1.08 | -1.9477 | -5.925
-1.07 | -1.8767 | -5.77
-1.06 | -1.8007 | -5.583
-1.05 | -1.7313 | -5.376
-1.04 | -1.6699 | -5.225
-1.03 | -1.6007 | -5.026
-1.02 | -1.534 | -4.8257
-1.01 | -1.4702 | -4.6648
-1 | -1.4099 | -4.5116
-0.99 | -1.3597 | -4.3789
-0.98 | -1.3088 | -4.2212
-0.97 | -1.2587 | -4.1236
-0.96 | -1.2045 | -3.9106
-0.95 | -1.1589 | -3.7902
-0.94 | -1.1109 | -3.673
-0.93 | -1.0665 | -3.5456
-0.92 | -1.0298 | -3.4191
-0.91 | -0.9891 | -3.3047
-0.9 | -0.9476 | -3.2068
-0.89 | -0.9125 | -3.0698
-0.88 | -0.8741 | -2.9478
-0.87 | -0.8374 | -2.8662
-0.86 | -0.8026 | -2.7599
-0.85 | -0.7691 | -2.6634
-0.84 | -0.7336 | -2.5555
-0.83 | -0.7074 | -2.4631
-0.82 | -0.6763 | -2.3822
-0.81 | -0.6482 | -2.3062
-0.8 | -0.6189 | -2.2233
-0.79 | -0.592 | -2.1351
-0.78 | -0.5686 | -2.0489
-0.77 | -0.5409 | -1.9855
-0.76 | -0.5172 | -1.9067
-0.75 | -0.49903 | -1.849
-0.74 | -0.477 | -1.7749
-0.73 | -0.4555 | -1.7086
-0.72 | -0.4362 | -1.6403
-0.71 | -0.41451 | -1.5815
-0.7 | -0.39493 | -1.5227
-0.69 | -0.37879 | -1.4677
-0.68 | -0.36043 | -1.4062
-0.67 | -0.345 | -1.3527
-0.66 | -0.32803 | -1.2928
-0.65 | -0.31502 | -1.2487
-0.64 | -0.29744 | -1.2013
-0.63 | -0.28337 | -1.1536
-0.62 | -0.26888 | -1.1108
-0.61 | -0.2587 | -1.0713
-0.6 | -0.2446 | -1.0281
-0.59 | -0.23268 | -0.9862
-0.58 | -0.22025 | -0.95
-0.57 | -0.20924 | -0.9059
-0.56 | -0.19936 | -0.8748
-0.55 | -0.18837 | -0.8381
-0.54 | -0.17904 | -0.7986
-0.53 | -0.16888 | -0.7699
-0.52 | -0.16166 | -0.7407
-0.51 | -0.15388 | -0.7085
-0.5 | -0.14545 | -0.681
-0.49 | -0.13624 | -0.649
-0.48 | -0.12902 | -0.6228
-0.47 | -0.12121 | -0.5944
-0.46 | -0.11543 | -0.5719
-0.45 | -0.10907 | -0.549
-0.44 | -0.10283 | -0.5256
-0.43 | -0.0968 | -0.5032
-0.42 | -0.09138 | -0.48687
-0.41 | -0.08631 | -0.46316
-0.4 | -0.08118 | -0.44431
-0.39 | -0.07664 | -0.42223
-0.38 | -0.07231 | -0.40488
-0.37 | -0.06777 | -0.38665
-0.36 | -0.0637 | -0.36914
-0.35 | -0.0593 | -0.35158
-0.34 | -0.05555 | -0.33583
-0.33 | -0.05208 | -0.32041
-0.32 | -0.049244 | -0.30389
-0.31 | -0.046361 | -0.28829
-0.3 | -0.043053 | -0.27433
-0.29 | -0.040159 | -0.26173
-0.28 | -0.037499 | -0.24897
-0.27 | -0.034743 | -0.23764
-0.26 | -0.032407 | -0.22514
-0.25 | -0.029994 | -0.21099
-0.24 | -0.027865 | -0.20024
-0.23 | -0.025748 | -0.18725
-0.22 | -0.023889 | -0.17584
-0.21 | -0.021883 | -0.16463
-0.2 | -0.020268 | -0.15419
-0.19 | -0.018601 | -0.14421
-0.18 | -0.017129 | -0.13217
-0.17 | -0.015716 | -0.12389
-0.16 | -0.014428 | -0.11537
-0.15 | -0.013174 | -0.10592
-0.14 | -0.012011 | -0.09763
-0.13 | -0.010776 | -0.08994
-0.12 | -0.00977 | -0.08335
-0.11 | -0.008805 | -0.07643
-0.1 | -0.007899 | -0.06962
-0.09 | -0.006925 | -0.06334
-0.08 | -0.006153 | -0.05845
-0.07 | -0.005316 | -0.05296
-0.06 | -0.004587 | -0.048498
-0.05 | -0.0038125 | -0.044081
-0.04 | -0.0030889 | -0.039705
-0.03 | -0.0023259 | -0.03611
-0.02 | -0.001608 | -0.032648
-0.01 | -0.0008006 | -0.0293
0 | 1.27e-05 | -0.025716
0.01 | 0.000831 | -0.022891
0.02 | 0.0017618 | -0.020001
0.03 | 0.002766 | -0.016924
0.04 | 0.003857 | -0.014077
0.05 | 0.005085 | -0.010894
0.06 | 0.006392 | -0.007478
0.07 | 0.007921 | -0.0035716
0.08 | 0.009831 | 0.0009689
0.09 | 0.01167 | 0.006485
0.1 | 0.013917 | 0.013278
0.11 | 0.016356 | 0.022145
0.12 | 0.019381 | 0.03338
0.13 | 0.022562 | 0.047634
0.14 | 0.02624 | 0.06518
0.15 | 0.030286 | 0.08812
0.16 | 0.035356 | 0.11718
0.17 | 0.040805 | 0.15293
0.18 | 0.046946 | 0.19765
0.19 | 0.053789 | 0.25237
0.2 | 0.0612 | 0.32194
0.21 | 0.0705 | 0.40781
0.22 | 0.08099 | 0.51031
0.23 | 0.093 | 0.6316
0.24 | 0.10667 | 0.7876
0.25 | 0.12246 | 0.9717
0.26 | 0.13945 | 1.1996
0.27 | 0.15853 | 1.4753
0.28 | 0.1806 | 1.8003
0.29 | 0.20664 | 2.2017
0.3 | 0.23573 | 2.6873
0.31 | 0.26738 | 3.2597
0.32 | 0.30399 | 3.9465
0.33 | 0.34419 | 4.7854
0.34 | 0.39157 | 5.758
0.35 | 0.4454 | 6.943
0.36 | 0.50657 | 8.386
0.37 | 0.5743 | 10.118
0.38 | 0.6547 | 12.149
0.39 | 0.7434 | 14.65
0.4 | 0.8508 | 17.611
0.41 | 0.9719 | 21.218
0.42 | 1.113 | 25.544
0.43 | 1.283 | 30.754
0.44 | 1.4824 | 37.021
0.45 | 1.7135 | 44.506
0.46 | 1.9862 | 53.624
0.47 | 2.3156 | 64.4
0.48 | 2.7134 | 77.26
0.49 | 3.1764 | 93.05
0.5 | 3.7558 | 111.6