## Diode Characteristic (uA-mm)
VGS (V) | VDS = 0.000 V | VDS = 0.500 V
-1.25 | -3.4067 | -9.301
-1.24 | -3.2989 | -8.987
-1.23 | -3.1639 | -8.714
-1.22 | -3.0596 | -8.454
-1.21 | -2.9619 | -8.185
-1.2 | -2.8496 | -7.925
-1.19 | -2.7351 | -7.671
-1.18 | -2.6418 | -7.402
-1.17 | -2.549 | -7.192
-1.16 | -2.4677 | -6.949
-1.15 | -2.3658 | -6.739
-1.14 | -2.2758 | -6.523
-1.13 | -2.2009 | -6.285
-1.12 | -2.1169 | -6.158
-1.11 | -2.039 | -5.947
-1.1 | -1.9688 | -5.714
-1.09 | -1.8922 | -5.555
-1.08 | -1.8248 | -5.385
-1.07 | -1.7469 | -5.2
-1.06 | -1.6913 | -5.033
-1.05 | -1.6328 | -4.8477
-1.04 | -1.5633 | -4.6804
-1.03 | -1.5138 | -4.5408
-1.02 | -1.4559 | -4.3682
-1.01 | -1.3996 | -4.246
-1 | -1.3464 | -4.0844
-0.99 | -1.2933 | -3.9632
-0.98 | -1.2419 | -3.8273
-0.97 | -1.1906 | -3.6989
-0.96 | -1.1506 | -3.5792
-0.95 | -1.0969 | -3.4569
-0.94 | -1.0615 | -3.3256
-0.93 | -1.0178 | -3.2337
-0.92 | -0.9785 | -3.1264
-0.91 | -0.9436 | -2.9961
-0.9 | -0.9043 | -2.9034
-0.89 | -0.8683 | -2.8004
-0.88 | -0.8362 | -2.692
-0.87 | -0.8006 | -2.6063
-0.86 | -0.7699 | -2.5199
-0.85 | -0.7373 | -2.4229
-0.84 | -0.7095 | -2.3379
-0.83 | -0.682 | -2.2588
-0.82 | -0.6521 | -2.1762
-0.81 | -0.6272 | -2.0908
-0.8 | -0.5977 | -2.0206
-0.79 | -0.5763 | -1.9471
-0.78 | -0.5496 | -1.8817
-0.77 | -0.5236 | -1.8059
-0.76 | -0.5055 | -1.7413
-0.75 | -0.48436 | -1.6778
-0.74 | -0.46339 | -1.6279
-0.73 | -0.43978 | -1.5499
-0.72 | -0.42111 | -1.5015
-0.71 | -0.40388 | -1.441
-0.7 | -0.38673 | -1.3862
-0.69 | -0.36893 | -1.3407
-0.68 | -0.35226 | -1.2889
-0.67 | -0.33611 | -1.2411
-0.66 | -0.32232 | -1.1946
-0.65 | -0.30681 | -1.1449
-0.64 | -0.29018 | -1.1092
-0.63 | -0.27742 | -1.0633
-0.62 | -0.26363 | -1.0246
-0.61 | -0.25231 | -0.984
-0.6 | -0.2375 | -0.9428
-0.59 | -0.22865 | -0.9095
-0.58 | -0.21729 | -0.8716
-0.57 | -0.20556 | -0.839
-0.56 | -0.19569 | -0.8065
-0.55 | -0.18513 | -0.7792
-0.54 | -0.17679 | -0.7417
-0.53 | -0.1676 | -0.7186
-0.52 | -0.15975 | -0.6906
-0.51 | -0.15193 | -0.6571
-0.5 | -0.14306 | -0.6353
-0.49 | -0.1354 | -0.6031
-0.48 | -0.1282 | -0.5847
-0.47 | -0.12178 | -0.5629
-0.46 | -0.11484 | -0.541
-0.45 | -0.10856 | -0.5184
-0.44 | -0.10259 | -0.49469
-0.43 | -0.09692 | -0.47143
-0.42 | -0.09179 | -0.45164
-0.41 | -0.08649 | -0.43047
-0.4 | -0.0809 | -0.41236
-0.39 | -0.07585 | -0.39248
-0.38 | -0.07126 | -0.37609
-0.37 | -0.06751 | -0.36245
-0.36 | -0.06323 | -0.34524
-0.35 | -0.05904 | -0.32847
-0.34 | -0.05545 | -0.31332
-0.33 | -0.05235 | -0.29962
-0.32 | -0.049532 | -0.28482
-0.31 | -0.046099 | -0.2723
-0.3 | -0.043102 | -0.25927
-0.29 | -0.040207 | -0.24588
-0.28 | -0.037452 | -0.23364
-0.27 | -0.034928 | -0.21988
-0.26 | -0.032617 | -0.20882
-0.25 | -0.030144 | -0.19687
-0.24 | -0.028091 | -0.18503
-0.23 | -0.025969 | -0.17479
-0.22 | -0.024224 | -0.1634
-0.21 | -0.022271 | -0.15448
-0.2 | -0.020446 | -0.14334
-0.19 | -0.018764 | -0.13503
-0.18 | -0.017438 | -0.12544
-0.17 | -0.015876 | -0.11625
-0.16 | -0.014459 | -0.10846
-0.15 | -0.013212 | -0.10017
-0.14 | -0.012072 | -0.09196
-0.13 | -0.010922 | -0.08499
-0.12 | -0.009849 | -0.07795
-0.11 | -0.008774 | -0.07176
-0.1 | -0.00788 | -0.06585
-0.09 | -0.006988 | -0.06004
-0.08 | -0.00607 | -0.0547
-0.07 | -0.005343 | -0.05053
-0.06 | -0.0045581 | -0.045612
-0.05 | -0.0038191 | -0.041259
-0.04 | -0.0030625 | -0.037396
-0.03 | -0.0023549 | -0.03374
-0.02 | -0.0015776 | -0.030794
-0.01 | -0.000839 | -0.027463
0 | -2.68e-05 | -0.024205
0.01 | 0.0008823 | -0.021507
0.02 | 0.0017366 | -0.01869
0.03 | 0.0028105 | -0.015739
0.04 | 0.0038478 | -0.013101
0.05 | 0.0050778 | -0.010256
0.06 | 0.006462 | -0.006833
0.07 | 0.007949 | -0.0030778
0.08 | 0.009586 | 0.0012069
0.09 | 0.011518 | 0.006686
0.1 | 0.013873 | 0.013509
0.11 | 0.016256 | 0.021967
0.12 | 0.018928 | 0.032779
0.13 | 0.022115 | 0.046638
0.14 | 0.025884 | 0.06357
0.15 | 0.029936 | 0.08617
0.16 | 0.034475 | 0.1142
0.17 | 0.03966 | 0.14934
0.18 | 0.045684 | 0.19308
0.19 | 0.052601 | 0.24663
0.2 | 0.05949 | 0.31393
0.21 | 0.06856 | 0.39698
0.22 | 0.0782 | 0.49686
0.23 | 0.08953 | 0.6157
0.24 | 0.10202 | 0.766
0.25 | 0.11706 | 0.947
0.26 | 0.13322 | 1.1699
0.27 | 0.15097 | 1.4315
0.28 | 0.17225 | 1.7548
0.29 | 0.1963 | 2.1371
0.3 | 0.22382 | 2.6085
0.31 | 0.25436 | 3.1658
0.32 | 0.28767 | 3.8265
0.33 | 0.32674 | 4.6443
0.34 | 0.37275 | 5.6053
0.35 | 0.42404 | 6.704
0.36 | 0.48045 | 8.113
0.37 | 0.54462 | 9.796
0.38 | 0.6132 | 11.8
0.39 | 0.7004 | 14.19
0.4 | 0.7979 | 17.109
0.41 | 0.9156 | 20.582
0.42 | 1.0513 | 24.779
0.43 | 1.2114 | 29.883
0.44 | 1.3986 | 36.021
0.45 | 1.6244 | 43.368
0.46 | 1.8926 | 52.214
0.47 | 2.2027 | 62.74
0.48 | 2.5916 | 75.68
0.49 | 3.0483 | 90.68
0.5 | 3.5834 | 109.29