## Diode Characteristic (uA-mm)
VGS (V) | VDS = 0.000 V | VDS = 0.500 V
-1.25 | -3.2456 | -8.956
-1.24 | -3.1318 | -8.648
-1.23 | -3.0119 | -8.405
-1.22 | -2.9038 | -8.133
-1.21 | -2.8101 | -7.892
-1.2 | -2.7047 | -7.643
-1.19 | -2.6034 | -7.405
-1.18 | -2.5187 | -7.134
-1.17 | -2.4165 | -6.942
-1.16 | -2.3257 | -6.701
-1.15 | -2.2515 | -6.494
-1.14 | -2.1692 | -6.311
-1.13 | -2.0935 | -6.097
-1.12 | -2.0106 | -5.908
-1.11 | -1.9423 | -5.725
-1.1 | -1.8609 | -5.54
-1.09 | -1.7965 | -5.356
-1.08 | -1.7302 | -5.181
-1.07 | -1.6621 | -5.025
-1.06 | -1.6079 | -4.8438
-1.05 | -1.55 | -4.6864
-1.04 | -1.4884 | -4.5218
-1.03 | -1.4247 | -4.3811
-1.02 | -1.3742 | -4.236
-1.01 | -1.3289 | -4.1069
-1 | -1.2774 | -3.957
-0.99 | -1.2276 | -3.8272
-0.98 | -1.1844 | -3.7033
-0.97 | -1.1347 | -3.5863
-0.96 | -1.095 | -3.468
-0.95 | -1.0468 | -3.3577
-0.94 | -1.0097 | -3.2157
-0.93 | -0.9738 | -3.1162
-0.92 | -0.9324 | -3.0103
-0.91 | -0.8992 | -2.9197
-0.9 | -0.867 | -2.812
-0.89 | -0.8323 | -2.6988
-0.88 | -0.7942 | -2.6239
-0.87 | -0.7618 | -2.5209
-0.86 | -0.731 | -2.4362
-0.85 | -0.7028 | -2.3535
-0.84 | -0.6733 | -2.2702
-0.83 | -0.6467 | -2.1966
-0.82 | -0.6238 | -2.1134
-0.81 | -0.5991 | -2.0454
-0.8 | -0.5714 | -1.9635
-0.79 | -0.545 | -1.8984
-0.78 | -0.5229 | -1.8329
-0.77 | -0.5012 | -1.768
-0.76 | -0.48322 | -1.7101
-0.75 | -0.46236 | -1.6374
-0.74 | -0.44052 | -1.5889
-0.73 | -0.42091 | -1.5262
-0.72 | -0.40503 | -1.4779
-0.71 | -0.38519 | -1.4161
-0.7 | -0.36984 | -1.3672
-0.69 | -0.35419 | -1.309
-0.68 | -0.33614 | -1.2564
-0.67 | -0.32171 | -1.213
-0.66 | -0.30631 | -1.1641
-0.65 | -0.29097 | -1.1275
-0.64 | -0.27893 | -1.0796
-0.63 | -0.26569 | -1.0385
-0.62 | -0.25383 | -0.995
-0.61 | -0.24117 | -0.9572
-0.6 | -0.22999 | -0.9236
-0.59 | -0.22047 | -0.8891
-0.58 | -0.20906 | -0.854
-0.57 | -0.19843 | -0.8232
-0.56 | -0.18873 | -0.7891
-0.55 | -0.179 | -0.7611
-0.54 | -0.1701 | -0.7291
-0.53 | -0.16208 | -0.7001
-0.52 | -0.15391 | -0.6745
-0.51 | -0.14513 | -0.6429
-0.5 | -0.13727 | -0.6214
-0.49 | -0.13069 | -0.5974
-0.48 | -0.1235 | -0.5744
-0.47 | -0.11702 | -0.5506
-0.46 | -0.11023 | -0.525
-0.45 | -0.10413 | -0.5072
-0.44 | -0.09853 | -0.4857
-0.43 | -0.09275 | -0.46687
-0.42 | -0.08763 | -0.44673
-0.41 | -0.08299 | -0.42804
-0.4 | -0.07798 | -0.41155
-0.39 | -0.07304 | -0.3932
-0.38 | -0.0691 | -0.37762
-0.37 | -0.06482 | -0.36113
-0.36 | -0.06111 | -0.34531
-0.35 | -0.05693 | -0.33192
-0.34 | -0.05365 | -0.3154
-0.33 | -0.05091 | -0.2995
-0.32 | -0.047649 | -0.28807
-0.31 | -0.044439 | -0.27314
-0.3 | -0.041485 | -0.26116
-0.29 | -0.038961 | -0.24722
-0.28 | -0.036353 | -0.23497
-0.27 | -0.033854 | -0.22322
-0.26 | -0.031325 | -0.20963
-0.25 | -0.029105 | -0.19807
-0.24 | -0.027189 | -0.18601
-0.23 | -0.025194 | -0.17458
-0.22 | -0.023227 | -0.16352
-0.21 | -0.021424 | -0.15434
-0.2 | -0.019782 | -0.14339
-0.19 | -0.018259 | -0.1344
-0.18 | -0.01676 | -0.12503
-0.17 | -0.015363 | -0.1167
-0.16 | -0.014052 | -0.10917
-0.15 | -0.012829 | -0.10024
-0.14 | -0.011602 | -0.09321
-0.13 | -0.010554 | -0.08683
-0.12 | -0.009537 | -0.0783
-0.11 | -0.008476 | -0.07256
-0.1 | -0.007616 | -0.06632
-0.09 | -0.006809 | -0.06077
-0.08 | -0.006012 | -0.0556
-0.07 | -0.005181 | -0.05034
-0.06 | -0.0044148 | -0.045793
-0.05 | -0.00373 | -0.041965
-0.04 | -0.0029701 | -0.03778
-0.03 | -0.0022917 | -0.034382
-0.02 | -0.0015209 | -0.030766
-0.01 | -0.0008156 | -0.027366
0 | -1.36e-05 | -0.023902
0.01 | 0.0007877 | -0.021221
0.02 | 0.0017129 | -0.018681
0.03 | 0.0026661 | -0.015805
0.04 | 0.0037686 | -0.013209
0.05 | 0.0049104 | -0.01004
0.06 | 0.006156 | -0.006868
0.07 | 0.007807 | -0.0030213
0.08 | 0.009488 | 0.0013682
0.09 | 0.011282 | 0.006757
0.1 | 0.013437 | 0.013414
0.11 | 0.015973 | 0.022122
0.12 | 0.018772 | 0.033203
0.13 | 0.021733 | 0.047123
0.14 | 0.025327 | 0.064
0.15 | 0.029328 | 0.08635
0.16 | 0.034022 | 0.11494
0.17 | 0.039223 | 0.15025
0.18 | 0.045174 | 0.19435
0.19 | 0.051744 | 0.24867
0.2 | 0.05833 | 0.31653
0.21 | 0.06715 | 0.39983
0.22 | 0.07745 | 0.50107
0.23 | 0.08867 | 0.6174
0.24 | 0.10084 | 0.7681
0.25 | 0.11519 | 0.9509
0.26 | 0.13154 | 1.1725
0.27 | 0.15004 | 1.4386
0.28 | 0.17091 | 1.7576
0.29 | 0.19322 | 2.1476
0.3 | 0.22116 | 2.6171
0.31 | 0.25114 | 3.179
0.32 | 0.28414 | 3.854
0.33 | 0.32242 | 4.6643
0.34 | 0.3664 | 5.6434
0.35 | 0.41446 | 6.749
0.36 | 0.47242 | 8.155
0.37 | 0.53834 | 9.851
0.38 | 0.6011 | 11.841
0.39 | 0.6874 | 14.311
0.4 | 0.7855 | 17.205
0.41 | 0.9018 | 20.734
0.42 | 1.0412 | 24.974
0.43 | 1.1947 | 30.1
0.44 | 1.3815 | 36.201
0.45 | 1.6008 | 43.575
0.46 | 1.8593 | 52.615
0.47 | 2.1842 | 63.21
0.48 | 2.5539 | 75.92
0.49 | 3.0173 | 91.35
0.5 | 3.565 | 109.75