## Diode Characteristic (uA-mm)
VGS (V) | VDS = 0.000 V | VDS = 0.500 V
-1.25 | -3.5855 | -9.846
-1.24 | -3.4297 | -9.517
-1.23 | -3.3203 | -9.212
-1.22 | -3.1966 | -8.904
-1.21 | -3.0939 | -8.629
-1.2 | -2.9828 | -8.361
-1.19 | -2.8726 | -8.041
-1.18 | -2.7841 | -7.823
-1.17 | -2.6724 | -7.59
-1.16 | -2.5782 | -7.324
-1.15 | -2.4845 | -7.08
-1.14 | -2.388 | -6.88
-1.13 | -2.2928 | -6.664
-1.12 | -2.2028 | -6.417
-1.11 | -2.1325 | -6.205
-1.1 | -2.0569 | -6.032
-1.09 | -1.9828 | -5.827
-1.08 | -1.9113 | -5.633
-1.07 | -1.8466 | -5.443
-1.06 | -1.7763 | -5.27
-1.05 | -1.7113 | -5.089
-1.04 | -1.6494 | -4.9327
-1.03 | -1.5857 | -4.7642
-1.02 | -1.5231 | -4.5886
-1.01 | -1.4592 | -4.4354
-1 | -1.4107 | -4.2667
-0.99 | -1.3525 | -4.1454
-0.98 | -1.3029 | -4.0343
-0.97 | -1.2479 | -3.8701
-0.96 | -1.2051 | -3.7441
-0.95 | -1.1578 | -3.6149
-0.94 | -1.1122 | -3.4877
-0.93 | -1.0695 | -3.3732
-0.92 | -1.0219 | -3.248
-0.91 | -0.9861 | -3.1325
-0.9 | -0.9433 | -3.0274
-0.89 | -0.9123 | -2.9246
-0.88 | -0.8705 | -2.8267
-0.87 | -0.8424 | -2.7242
-0.86 | -0.8064 | -2.636
-0.85 | -0.7745 | -2.5504
-0.84 | -0.7412 | -2.4623
-0.83 | -0.7099 | -2.3675
-0.82 | -0.6796 | -2.2805
-0.81 | -0.6499 | -2.2054
-0.8 | -0.6194 | -2.1271
-0.79 | -0.5956 | -2.0392
-0.78 | -0.5729 | -1.9603
-0.77 | -0.5475 | -1.9012
-0.76 | -0.5231 | -1.816
-0.75 | -0.5 | -1.7571
-0.74 | -0.48414 | -1.695
-0.73 | -0.46347 | -1.6262
-0.72 | -0.44149 | -1.5721
-0.71 | -0.42294 | -1.5115
-0.7 | -0.40334 | -1.4618
-0.69 | -0.387 | -1.4005
-0.68 | -0.36951 | -1.3487
-0.67 | -0.35319 | -1.2946
-0.66 | -0.33615 | -1.2442
-0.65 | -0.31961 | -1.2032
-0.64 | -0.30587 | -1.1565
-0.63 | -0.29147 | -1.1202
-0.62 | -0.27663 | -1.0706
-0.61 | -0.26315 | -1.0303
-0.6 | -0.25024 | -0.9895
-0.59 | -0.23878 | -0.9544
-0.58 | -0.22839 | -0.9236
-0.57 | -0.21641 | -0.8834
-0.56 | -0.2065 | -0.8416
-0.55 | -0.19635 | -0.8165
-0.54 | -0.18648 | -0.7812
-0.53 | -0.17608 | -0.7495
-0.52 | -0.16603 | -0.7207
-0.51 | -0.15729 | -0.688
-0.5 | -0.14935 | -0.6636
-0.49 | -0.14162 | -0.6359
-0.48 | -0.13427 | -0.6097
-0.47 | -0.12651 | -0.5829
-0.46 | -0.11963 | -0.5604
-0.45 | -0.1137 | -0.5353
-0.44 | -0.10711 | -0.5147
-0.43 | -0.10064 | -0.4953
-0.42 | -0.09477 | -0.47425
-0.41 | -0.08869 | -0.45436
-0.4 | -0.08413 | -0.43475
-0.39 | -0.07946 | -0.41848
-0.38 | -0.07457 | -0.40049
-0.37 | -0.06996 | -0.38374
-0.36 | -0.06579 | -0.36453
-0.35 | -0.062 | -0.35046
-0.34 | -0.05785 | -0.33217
-0.33 | -0.0536 | -0.31552
-0.32 | -0.05036 | -0.30127
-0.31 | -0.047811 | -0.28666
-0.3 | -0.044522 | -0.27345
-0.29 | -0.041439 | -0.25869
-0.28 | -0.038593 | -0.24645
-0.27 | -0.035818 | -0.23273
-0.26 | -0.033512 | -0.22013
-0.25 | -0.031298 | -0.21008
-0.24 | -0.028844 | -0.19709
-0.23 | -0.026943 | -0.18682
-0.22 | -0.024863 | -0.17424
-0.21 | -0.022909 | -0.16347
-0.2 | -0.021009 | -0.1525
-0.19 | -0.019241 | -0.14252
-0.18 | -0.017747 | -0.13237
-0.17 | -0.016346 | -0.12403
-0.16 | -0.014852 | -0.11412
-0.15 | -0.013554 | -0.10582
-0.14 | -0.012322 | -0.09895
-0.13 | -0.011235 | -0.09175
-0.12 | -0.00998 | -0.08391
-0.11 | -0.009044 | -0.07641
-0.1 | -0.008089 | -0.06963
-0.09 | -0.00723 | -0.06351
-0.08 | -0.006247 | -0.05882
-0.07 | -0.005478 | -0.05347
-0.06 | -0.0046949 | -0.048789
-0.05 | -0.0039359 | -0.044665
-0.04 | -0.0031622 | -0.040669
-0.03 | -0.002434 | -0.036562
-0.02 | -0.0016382 | -0.032985
-0.01 | -0.0008779 | -0.029882
0 | -3.21e-05 | -0.025995
0.01 | 0.0008788 | -0.023027
0.02 | 0.0017687 | -0.020052
0.03 | 0.0028731 | -0.017228
0.04 | 0.0039364 | -0.01424
0.05 | 0.005272 | -0.011011
0.06 | 0.006594 | -0.007632
0.07 | 0.008181 | -0.0036534
0.08 | 0.009902 | 0.0010794
0.09 | 0.012085 | 0.006923
0.1 | 0.014227 | 0.01391
0.11 | 0.016815 | 0.022773
0.12 | 0.019567 | 0.034078
0.13 | 0.023164 | 0.048576
0.14 | 0.026801 | 0.06673
0.15 | 0.030841 | 0.08985
0.16 | 0.035564 | 0.11935
0.17 | 0.0413 | 0.15618
0.18 | 0.047571 | 0.20116
0.19 | 0.054796 | 0.25792
0.2 | 0.06188 | 0.32735
0.21 | 0.07117 | 0.41544
0.22 | 0.08174 | 0.52124
0.23 | 0.09366 | 0.6409
0.24 | 0.10772 | 0.7985
0.25 | 0.12241 | 0.9894
0.26 | 0.13978 | 1.2155
0.27 | 0.15803 | 1.4942
0.28 | 0.18091 | 1.826
0.29 | 0.20577 | 2.2252
0.3 | 0.23335 | 2.7093
0.31 | 0.26485 | 3.2915
0.32 | 0.29954 | 3.9896
0.33 | 0.34207 | 4.8115
0.34 | 0.38877 | 5.809
0.35 | 0.43929 | 6.993
0.36 | 0.49662 | 8.442
0.37 | 0.56571 | 10.178
0.38 | 0.633 | 12.26
0.39 | 0.7201 | 14.771
0.4 | 0.8255 | 17.722
0.41 | 0.9425 | 21.366
0.42 | 1.082 | 25.753
0.43 | 1.248 | 31.037
0.44 | 1.4304 | 37.308
0.45 | 1.6599 | 44.894
0.46 | 1.9266 | 54.076
0.47 | 2.2425 | 64.79
0.48 | 2.6306 | 78.06
0.49 | 3.0919 | 93.81
0.5 | 3.6543 | 112.84