## Diode Characteristic (uA-mm)
VGS (V) | VDS = 0.000 V | VDS = 0.500 V
-1.25 | -3.4732 | -9.377
-1.24 | -3.3404 | -9.033
-1.23 | -3.2236 | -8.778
-1.22 | -3.0989 | -8.481
-1.21 | -3.0082 | -8.25
-1.2 | -2.8813 | -7.978
-1.19 | -2.7773 | -7.731
-1.18 | -2.6737 | -7.459
-1.17 | -2.5787 | -7.225
-1.16 | -2.4926 | -6.989
-1.15 | -2.3955 | -6.789
-1.14 | -2.3199 | -6.58
-1.13 | -2.2287 | -6.328
-1.12 | -2.1395 | -6.143
-1.11 | -2.07 | -5.909
-1.1 | -1.9977 | -5.744
-1.09 | -1.9219 | -5.538
-1.08 | -1.8542 | -5.362
-1.07 | -1.7717 | -5.211
-1.06 | -1.7143 | -5.044
-1.05 | -1.6467 | -4.8507
-1.04 | -1.5898 | -4.6762
-1.03 | -1.5298 | -4.5413
-1.02 | -1.4771 | -4.3901
-1.01 | -1.4112 | -4.2337
-1 | -1.3561 | -4.0884
-0.99 | -1.3072 | -3.9312
-0.98 | -1.259 | -3.8227
-0.97 | -1.2156 | -3.6884
-0.96 | -1.1699 | -3.5697
-0.95 | -1.1224 | -3.44
-0.94 | -1.0765 | -3.3142
-0.93 | -1.0365 | -3.2025
-0.92 | -0.9985 | -3.103
-0.91 | -0.9595 | -2.9975
-0.9 | -0.9233 | -2.8923
-0.89 | -0.8827 | -2.7867
-0.88 | -0.8461 | -2.6869
-0.87 | -0.8097 | -2.5906
-0.86 | -0.7773 | -2.508
-0.85 | -0.7485 | -2.4265
-0.84 | -0.7138 | -2.3337
-0.83 | -0.6843 | -2.259
-0.82 | -0.6585 | -2.1736
-0.81 | -0.6295 | -2.0933
-0.8 | -0.6043 | -2.0196
-0.79 | -0.5809 | -1.9464
-0.78 | -0.5547 | -1.8787
-0.77 | -0.5313 | -1.8147
-0.76 | -0.5072 | -1.7372
-0.75 | -0.48874 | -1.672
-0.74 | -0.46478 | -1.6246
-0.73 | -0.44933 | -1.5597
-0.72 | -0.42736 | -1.5015
-0.71 | -0.40701 | -1.4449
-0.7 | -0.38864 | -1.385
-0.69 | -0.37121 | -1.335
-0.68 | -0.35334 | -1.2823
-0.67 | -0.33809 | -1.2344
-0.66 | -0.322 | -1.1863
-0.65 | -0.30525 | -1.1427
-0.64 | -0.293 | -1.096
-0.63 | -0.27793 | -1.0637
-0.62 | -0.26455 | -1.0158
-0.61 | -0.25212 | -0.9788
-0.6 | -0.24069 | -0.9419
-0.59 | -0.23006 | -0.9084
-0.58 | -0.21798 | -0.8719
-0.57 | -0.20693 | -0.8329
-0.56 | -0.19634 | -0.8014
-0.55 | -0.18589 | -0.7671
-0.54 | -0.17669 | -0.7331
-0.53 | -0.16768 | -0.7014
-0.52 | -0.15803 | -0.6765
-0.51 | -0.15041 | -0.6496
-0.5 | -0.14226 | -0.6215
-0.49 | -0.13471 | -0.5951
-0.48 | -0.12828 | -0.5751
-0.47 | -0.11975 | -0.5537
-0.46 | -0.11443 | -0.5312
-0.45 | -0.10839 | -0.5071
-0.44 | -0.10206 | -0.48291
-0.43 | -0.09625 | -0.46264
-0.42 | -0.09055 | -0.44603
-0.41 | -0.08575 | -0.42556
-0.4 | -0.08078 | -0.4069
-0.39 | -0.07602 | -0.39007
-0.38 | -0.07105 | -0.37247
-0.37 | -0.06724 | -0.35773
-0.36 | -0.06305 | -0.34345
-0.35 | -0.0592 | -0.32734
-0.34 | -0.0552 | -0.30977
-0.33 | -0.0517 | -0.29605
-0.32 | -0.048687 | -0.28152
-0.31 | -0.045965 | -0.26809
-0.3 | -0.043005 | -0.25535
-0.29 | -0.039949 | -0.24258
-0.28 | -0.037441 | -0.2292
-0.27 | -0.034761 | -0.21703
-0.26 | -0.032344 | -0.2047
-0.25 | -0.029937 | -0.19316
-0.24 | -0.027703 | -0.18154
-0.23 | -0.025642 | -0.17153
-0.22 | -0.023649 | -0.16153
-0.21 | -0.021958 | -0.15152
-0.2 | -0.02019 | -0.14253
-0.19 | -0.018615 | -0.13111
-0.18 | -0.01705 | -0.12306
-0.17 | -0.015592 | -0.11408
-0.16 | -0.014323 | -0.10628
-0.15 | -0.013156 | -0.0978
-0.14 | -0.01189 | -0.08981
-0.13 | -0.010814 | -0.08347
-0.12 | -0.009781 | -0.07653
-0.11 | -0.008802 | -0.07021
-0.1 | -0.007856 | -0.06494
-0.09 | -0.00691 | -0.05912
-0.08 | -0.006103 | -0.05426
-0.07 | -0.005362 | -0.048896
-0.06 | -0.0045927 | -0.044449
-0.05 | -0.003802 | -0.040742
-0.04 | -0.0030996 | -0.036885
-0.03 | -0.0023364 | -0.033608
-0.02 | -0.0016203 | -0.03033
-0.01 | -0.000823 | -0.027043
0 | -4.67e-05 | -0.024042
0.01 | 0.0008507 | -0.021384
0.02 | 0.0017456 | -0.018618
0.03 | 0.0027953 | -0.015786
0.04 | 0.0038588 | -0.013152
0.05 | 0.0051325 | -0.010267
0.06 | 0.006466 | -0.006899
0.07 | 0.008004 | -0.0030103
0.08 | 0.009721 | 0.0013874
0.09 | 0.01184 | 0.006847
0.1 | 0.01401 | 0.013737
0.11 | 0.016511 | 0.022372
0.12 | 0.019424 | 0.033535
0.13 | 0.022721 | 0.047484
0.14 | 0.02639 | 0.06491
0.15 | 0.030343 | 0.08789
0.16 | 0.035338 | 0.11695
0.17 | 0.040807 | 0.15254
0.18 | 0.047034 | 0.19736
0.19 | 0.053937 | 0.25232
0.2 | 0.06074 | 0.32128
0.21 | 0.07063 | 0.40627
0.22 | 0.08115 | 0.50859
0.23 | 0.09278 | 0.6307
0.24 | 0.10591 | 0.7847
0.25 | 0.1207 | 0.9709
0.26 | 0.13801 | 1.1957
0.27 | 0.15777 | 1.469
0.28 | 0.17872 | 1.7937
0.29 | 0.20319 | 2.191
0.3 | 0.23093 | 2.6707
0.31 | 0.26331 | 3.2468
0.32 | 0.29868 | 3.9224
0.33 | 0.33831 | 4.757
0.34 | 0.38391 | 5.727
0.35 | 0.43372 | 6.925
0.36 | 0.49367 | 8.322
0.37 | 0.56094 | 10.062
0.38 | 0.6314 | 12.134
0.39 | 0.7226 | 14.617
0.4 | 0.8229 | 17.552
0.41 | 0.9375 | 21.134
0.42 | 1.0801 | 25.463
0.43 | 1.2438 | 30.645
0.44 | 1.4355 | 36.907
0.45 | 1.6572 | 44.429
0.46 | 1.9297 | 53.579
0.47 | 2.2487 | 64.31
0.48 | 2.6295 | 77.37
0.49 | 3.0995 | 92.91
0.5 | 3.6566 | 111.71