## Diode Characteristic (uA-mm)
VGS (V) | VDS = 0.000 V | VDS = 0.500 V
-1.25 | -3.3133 | -9.006
-1.24 | -3.1925 | -8.726
-1.23 | -3.0703 | -8.466
-1.22 | -2.9642 | -8.146
-1.21 | -2.8711 | -7.895
-1.2 | -2.7631 | -7.675
-1.19 | -2.6615 | -7.441
-1.18 | -2.564 | -7.208
-1.17 | -2.4628 | -6.947
-1.16 | -2.3962 | -6.732
-1.15 | -2.3034 | -6.52
-1.14 | -2.2208 | -6.29
-1.13 | -2.1425 | -6.099
-1.12 | -2.0627 | -5.916
-1.11 | -1.9839 | -5.737
-1.1 | -1.9132 | -5.543
-1.09 | -1.8476 | -5.361
-1.08 | -1.7833 | -5.156
-1.07 | -1.7105 | -5.017
-1.06 | -1.6512 | -4.8559
-1.05 | -1.5837 | -4.7056
-1.04 | -1.5328 | -4.5208
-1.03 | -1.4771 | -4.3984
-1.02 | -1.4199 | -4.252
-1.01 | -1.3595 | -4.105
-1 | -1.3033 | -3.9719
-0.99 | -1.2595 | -3.8436
-0.98 | -1.208 | -3.7435
-0.97 | -1.1634 | -3.603
-0.96 | -1.1148 | -3.4879
-0.95 | -1.0747 | -3.3633
-0.94 | -1.0376 | -3.2448
-0.93 | -0.9937 | -3.1388
-0.92 | -0.9558 | -3.045
-0.91 | -0.9201 | -2.9334
-0.9 | -0.8847 | -2.8318
-0.89 | -0.8483 | -2.7255
-0.88 | -0.817 | -2.6221
-0.87 | -0.7829 | -2.5256
-0.86 | -0.7485 | -2.4521
-0.85 | -0.7192 | -2.3562
-0.84 | -0.6931 | -2.2788
-0.83 | -0.6584 | -2.201
-0.82 | -0.635 | -2.1167
-0.81 | -0.6084 | -2.0398
-0.8 | -0.5836 | -1.9653
-0.79 | -0.5588 | -1.9107
-0.78 | -0.5335 | -1.8287
-0.77 | -0.5109 | -1.7718
-0.76 | -0.49341 | -1.7132
-0.75 | -0.47318 | -1.6569
-0.74 | -0.44949 | -1.5935
-0.73 | -0.43182 | -1.5386
-0.72 | -0.41261 | -1.4734
-0.71 | -0.39227 | -1.4235
-0.7 | -0.37635 | -1.3692
-0.69 | -0.35734 | -1.3182
-0.68 | -0.34269 | -1.2699
-0.67 | -0.32707 | -1.2234
-0.66 | -0.31334 | -1.1714
-0.65 | -0.29783 | -1.1317
-0.64 | -0.28342 | -1.0868
-0.63 | -0.27135 | -1.0456
-0.62 | -0.25836 | -1.0057
-0.61 | -0.24498 | -0.9686
-0.6 | -0.23374 | -0.9267
-0.59 | -0.22287 | -0.889
-0.58 | -0.21244 | -0.85
-0.57 | -0.20125 | -0.8242
-0.56 | -0.19198 | -0.7919
-0.55 | -0.18201 | -0.7629
-0.54 | -0.17177 | -0.7297
-0.53 | -0.16353 | -0.7001
-0.52 | -0.1554 | -0.6754
-0.51 | -0.1475 | -0.6481
-0.5 | -0.13897 | -0.6237
-0.49 | -0.13193 | -0.5935
-0.48 | -0.12508 | -0.5732
-0.47 | -0.11878 | -0.5497
-0.46 | -0.11215 | -0.525
-0.45 | -0.10565 | -0.5014
-0.44 | -0.09946 | -0.48539
-0.43 | -0.09442 | -0.4676
-0.42 | -0.08925 | -0.444
-0.41 | -0.08367 | -0.42567
-0.4 | -0.07921 | -0.40719
-0.39 | -0.07381 | -0.38851
-0.38 | -0.06976 | -0.37386
-0.37 | -0.06566 | -0.35709
-0.36 | -0.06141 | -0.34276
-0.35 | -0.05721 | -0.32491
-0.34 | -0.05398 | -0.31021
-0.33 | -0.05064 | -0.29438
-0.32 | -0.048073 | -0.285
-0.31 | -0.044684 | -0.27103
-0.3 | -0.04153 | -0.2547
-0.29 | -0.038588 | -0.24155
-0.28 | -0.036288 | -0.22746
-0.27 | -0.033795 | -0.21535
-0.26 | -0.03147 | -0.2032
-0.25 | -0.029273 | -0.19272
-0.24 | -0.027346 | -0.18134
-0.23 | -0.025211 | -0.17084
-0.22 | -0.023217 | -0.16048
-0.21 | -0.021457 | -0.15071
-0.2 | -0.019913 | -0.14001
-0.19 | -0.018324 | -0.1304
-0.18 | -0.016718 | -0.12144
-0.17 | -0.0154 | -0.11407
-0.16 | -0.014046 | -0.10531
-0.15 | -0.012938 | -0.0974
-0.14 | -0.011625 | -0.09017
-0.13 | -0.010631 | -0.08302
-0.12 | -0.009568 | -0.07624
-0.11 | -0.008661 | -0.06989
-0.1 | -0.007659 | -0.06455
-0.09 | -0.006842 | -0.0588
-0.08 | -0.005999 | -0.05344
-0.07 | -0.005298 | -0.048676
-0.06 | -0.0045298 | -0.044689
-0.05 | -0.0037476 | -0.040797
-0.04 | -0.0030506 | -0.036884
-0.03 | -0.0022983 | -0.0332
-0.02 | -0.0015851 | -0.029662
-0.01 | -0.0008033 | -0.026676
0 | 1.4e-05 | -0.023572
0.01 | 0.0008055 | -0.020724
0.02 | 0.0017579 | -0.018078
0.03 | 0.0026958 | -0.015293
0.04 | 0.0038547 | -0.012712
0.05 | 0.0049756 | -0.009694
0.06 | 0.006242 | -0.006578
0.07 | 0.007863 | -0.002792
0.08 | 0.009447 | 0.0016675
0.09 | 0.011402 | 0.007088
0.1 | 0.013373 | 0.013918
0.11 | 0.015981 | 0.022531
0.12 | 0.018732 | 0.033607
0.13 | 0.021876 | 0.047893
0.14 | 0.025121 | 0.06499
0.15 | 0.029521 | 0.087
0.16 | 0.034012 | 0.1162
0.17 | 0.039007 | 0.1523
0.18 | 0.044638 | 0.19613
0.19 | 0.051642 | 0.25068
0.2 | 0.05805 | 0.31723
0.21 | 0.06667 | 0.40344
0.22 | 0.0766 | 0.50556
0.23 | 0.0877 | 0.6234
0.24 | 0.10019 | 0.7751
0.25 | 0.11436 | 0.9608
0.26 | 0.12977 | 1.1829
0.27 | 0.14805 | 1.4513
0.28 | 0.16849 | 1.7764
0.29 | 0.19168 | 2.1653
0.3 | 0.21795 | 2.6374
0.31 | 0.24659 | 3.2046
0.32 | 0.28024 | 3.8821
0.33 | 0.31869 | 4.6906
0.34 | 0.36201 | 5.6842
0.35 | 0.41023 | 6.814
0.36 | 0.46488 | 8.214
0.37 | 0.52975 | 9.939
0.38 | 0.5943 | 11.978
0.39 | 0.6758 | 14.423
0.4 | 0.7747 | 17.339
0.41 | 0.8866 | 20.904
0.42 | 1.021 | 25.212
0.43 | 1.1762 | 30.374
0.44 | 1.3572 | 36.563
0.45 | 1.5765 | 44.035
0.46 | 1.8334 | 53.138
0.47 | 2.1418 | 63.71
0.48 | 2.5157 | 76.92
0.49 | 2.9485 | 92.27
0.5 | 3.5063 | 111.09