## Diode Characteristic (uA-mm)
VGS (V) | VDS = 0.000 V | VDS = 0.500 V
-1.25 | -3.1756 | -8.557
-1.24 | -3.065 | -8.268
-1.23 | -2.9478 | -8.048
-1.22 | -2.8417 | -7.779
-1.21 | -2.7465 | -7.556
-1.2 | -2.6424 | -7.311
-1.19 | -2.5626 | -7.06
-1.18 | -2.4568 | -6.845
-1.17 | -2.3659 | -6.629
-1.16 | -2.2832 | -6.398
-1.15 | -2.2138 | -6.221
-1.14 | -2.13 | -6.012
-1.13 | -2.0618 | -5.822
-1.12 | -1.981 | -5.605
-1.11 | -1.9007 | -5.465
-1.1 | -1.8269 | -5.281
-1.09 | -1.7663 | -5.104
-1.08 | -1.7017 | -4.9155
-1.07 | -1.6323 | -4.7348
-1.06 | -1.5746 | -4.5908
-1.05 | -1.523 | -4.4538
-1.04 | -1.4622 | -4.3202
-1.03 | -1.4072 | -4.1739
-1.02 | -1.3538 | -4.0206
-1.01 | -1.3009 | -3.8768
-1 | -1.2522 | -3.7719
-0.99 | -1.2103 | -3.6414
-0.98 | -1.1653 | -3.522
-0.97 | -1.1189 | -3.3926
-0.96 | -1.0779 | -3.2952
-0.95 | -1.0326 | -3.1787
-0.94 | -0.9883 | -3.0673
-0.93 | -0.9534 | -2.9644
-0.92 | -0.9189 | -2.8561
-0.91 | -0.8815 | -2.7685
-0.9 | -0.848 | -2.6712
-0.89 | -0.8115 | -2.5695
-0.88 | -0.785 | -2.4831
-0.87 | -0.7502 | -2.3767
-0.86 | -0.7186 | -2.3
-0.85 | -0.692 | -2.2329
-0.84 | -0.6626 | -2.1517
-0.83 | -0.6348 | -2.0806
-0.82 | -0.6061 | -2.016
-0.81 | -0.5835 | -1.9404
-0.8 | -0.5596 | -1.8644
-0.79 | -0.5371 | -1.7972
-0.78 | -0.512 | -1.725
-0.77 | -0.49387 | -1.6756
-0.76 | -0.47453 | -1.6147
-0.75 | -0.45473 | -1.5529
-0.74 | -0.43451 | -1.4956
-0.73 | -0.41464 | -1.444
-0.72 | -0.39823 | -1.386
-0.71 | -0.37966 | -1.3398
-0.7 | -0.36539 | -1.286
-0.69 | -0.34771 | -1.2415
-0.68 | -0.33171 | -1.1909
-0.67 | -0.317 | -1.1401
-0.66 | -0.30212 | -1.1023
-0.65 | -0.28891 | -1.0592
-0.64 | -0.2743 | -1.0201
-0.63 | -0.26206 | -0.9805
-0.62 | -0.24913 | -0.9414
-0.61 | -0.23766 | -0.9061
-0.6 | -0.22649 | -0.8693
-0.59 | -0.21493 | -0.8393
-0.58 | -0.20472 | -0.8075
-0.57 | -0.19544 | -0.7709
-0.56 | -0.18566 | -0.7471
-0.55 | -0.17649 | -0.7162
-0.54 | -0.16659 | -0.6885
-0.53 | -0.15859 | -0.6615
-0.52 | -0.14972 | -0.6374
-0.51 | -0.14364 | -0.6101
-0.5 | -0.13536 | -0.5857
-0.49 | -0.12856 | -0.559
-0.48 | -0.12144 | -0.5372
-0.47 | -0.11483 | -0.5151
-0.46 | -0.1091 | -0.49927
-0.45 | -0.10333 | -0.47891
-0.44 | -0.09757 | -0.45811
-0.43 | -0.09216 | -0.44128
-0.42 | -0.0862 | -0.42247
-0.41 | -0.08167 | -0.40201
-0.4 | -0.07718 | -0.38578
-0.39 | -0.07277 | -0.36565
-0.38 | -0.06848 | -0.35039
-0.37 | -0.06447 | -0.3381
-0.36 | -0.0606 | -0.32303
-0.35 | -0.05754 | -0.30804
-0.34 | -0.05349 | -0.29576
-0.33 | -0.05023 | -0.28209
-0.32 | -0.047142 | -0.26762
-0.31 | -0.044266 | -0.25409
-0.3 | -0.041384 | -0.24113
-0.29 | -0.038383 | -0.22942
-0.28 | -0.035966 | -0.21635
-0.27 | -0.033581 | -0.20434
-0.26 | -0.031249 | -0.19337
-0.25 | -0.029061 | -0.1823
-0.24 | -0.026998 | -0.17119
-0.23 | -0.024803 | -0.16088
-0.22 | -0.023019 | -0.15121
-0.21 | -0.021304 | -0.14067
-0.2 | -0.019652 | -0.13274
-0.19 | -0.018045 | -0.12373
-0.18 | -0.016586 | -0.11436
-0.17 | -0.015194 | -0.10692
-0.16 | -0.014031 | -0.09854
-0.15 | -0.012617 | -0.09136
-0.14 | -0.011512 | -0.08441
-0.13 | -0.010421 | -0.07786
-0.12 | -0.009557 | -0.07129
-0.11 | -0.008438 | -0.06586
-0.1 | -0.007618 | -0.06007
-0.09 | -0.006807 | -0.05524
-0.08 | -0.006008 | -0.05026
-0.07 | -0.005207 | -0.04597
-0.06 | -0.0044175 | -0.042075
-0.05 | -0.0037202 | -0.038558
-0.04 | -0.00296 | -0.034907
-0.03 | -0.0022868 | -0.031553
-0.02 | -0.0015281 | -0.028518
-0.01 | -0.0008166 | -0.025584
0 | -1.99e-05 | -0.022835
0.01 | 0.0008005 | -0.020304
0.02 | 0.0017185 | -0.017824
0.03 | 0.0026873 | -0.014921
0.04 | 0.0038235 | -0.012358
0.05 | 0.0049862 | -0.009583
0.06 | 0.006344 | -0.006255
0.07 | 0.007865 | -0.0024603
0.08 | 0.009546 | 0.0019552
0.09 | 0.011461 | 0.007372
0.1 | 0.013781 | 0.014421
0.11 | 0.016161 | 0.023174
0.12 | 0.018963 | 0.034486
0.13 | 0.022035 | 0.048962
0.14 | 0.025785 | 0.06647
0.15 | 0.029876 | 0.08994
0.16 | 0.034554 | 0.1195
0.17 | 0.039575 | 0.15578
0.18 | 0.045808 | 0.20187
0.19 | 0.05259 | 0.25725
0.2 | 0.05934 | 0.32831
0.21 | 0.06835 | 0.41403
0.22 | 0.07814 | 0.51816
0.23 | 0.08945 | 0.6404
0.24 | 0.10161 | 0.7969
0.25 | 0.11688 | 0.9826
0.26 | 0.13331 | 1.2128
0.27 | 0.15108 | 1.4865
0.28 | 0.17278 | 1.8155
0.29 | 0.19461 | 2.2156
0.3 | 0.22309 | 2.6966
0.31 | 0.25276 | 3.2733
0.32 | 0.28589 | 3.9595
0.33 | 0.32491 | 4.7975
0.34 | 0.36763 | 5.775
0.35 | 0.41868 | 6.956
0.36 | 0.47438 | 8.407
0.37 | 0.53967 | 10.126
0.38 | 0.6062 | 12.199
0.39 | 0.6937 | 14.667
0.4 | 0.7866 | 17.645
0.41 | 0.904 | 21.235
0.42 | 1.0377 | 25.545
0.43 | 1.1887 | 30.774
0.44 | 1.3738 | 37.055
0.45 | 1.5857 | 44.584
0.46 | 1.8518 | 53.67
0.47 | 2.1494 | 64.37
0.48 | 2.5216 | 77.6
0.49 | 2.9702 | 92.91
0.5 | 3.4998 | 111.87