## Diode Characteristic (uA-mm)
VGS (V) | VDS = 0.000 V | VDS = 0.500 V
-1.25 | -3.1756 | -8.592
-1.24 | -3.0566 | -8.336
-1.23 | -2.9426 | -8.055
-1.22 | -2.8324 | -7.773
-1.21 | -2.7374 | -7.544
-1.2 | -2.6446 | -7.278
-1.19 | -2.56 | -7.061
-1.18 | -2.4628 | -6.87
-1.17 | -2.3628 | -6.623
-1.16 | -2.2786 | -6.425
-1.15 | -2.2 | -6.228
-1.14 | -2.1157 | -5.998
-1.13 | -2.04 | -5.834
-1.12 | -1.9594 | -5.619
-1.11 | -1.8881 | -5.45
-1.1 | -1.813 | -5.261
-1.09 | -1.7541 | -5.091
-1.08 | -1.6858 | -4.9313
-1.07 | -1.6201 | -4.7695
-1.06 | -1.5645 | -4.6205
-1.05 | -1.5065 | -4.4524
-1.04 | -1.4448 | -4.3264
-1.03 | -1.395 | -4.1691
-1.02 | -1.3405 | -4.0163
-1.01 | -1.2878 | -3.9013
-1 | -1.2395 | -3.7721
-0.99 | -1.1933 | -3.6472
-0.98 | -1.1486 | -3.5008
-0.97 | -1.1032 | -3.3892
-0.96 | -1.0605 | -3.2583
-0.95 | -1.0178 | -3.1526
-0.94 | -0.9817 | -3.0649
-0.93 | -0.9419 | -2.9471
-0.92 | -0.9045 | -2.8344
-0.91 | -0.8694 | -2.7538
-0.9 | -0.8264 | -2.6429
-0.89 | -0.7983 | -2.5666
-0.88 | -0.7676 | -2.4692
-0.87 | -0.7348 | -2.3799
-0.86 | -0.7059 | -2.3079
-0.85 | -0.6737 | -2.2215
-0.84 | -0.6545 | -2.1242
-0.83 | -0.6224 | -2.0755
-0.82 | -0.5996 | -2.0003
-0.81 | -0.574 | -1.9341
-0.8 | -0.5489 | -1.8609
-0.79 | -0.5259 | -1.7995
-0.78 | -0.5047 | -1.7264
-0.77 | -0.48638 | -1.6529
-0.76 | -0.46601 | -1.5936
-0.75 | -0.44439 | -1.545
-0.74 | -0.42442 | -1.4806
-0.73 | -0.40571 | -1.4202
-0.72 | -0.38558 | -1.3669
-0.71 | -0.36919 | -1.3168
-0.7 | -0.35415 | -1.2667
-0.69 | -0.33893 | -1.221
-0.68 | -0.32439 | -1.1688
-0.67 | -0.31 | -1.1259
-0.66 | -0.29563 | -1.077
-0.65 | -0.28315 | -1.0414
-0.64 | -0.26922 | -1.0027
-0.63 | -0.25615 | -0.9746
-0.62 | -0.24257 | -0.9268
-0.61 | -0.2325 | -0.8886
-0.6 | -0.22241 | -0.8557
-0.59 | -0.21023 | -0.8186
-0.58 | -0.19976 | -0.7863
-0.57 | -0.19082 | -0.7557
-0.56 | -0.18103 | -0.7264
-0.55 | -0.17254 | -0.6974
-0.54 | -0.16372 | -0.6686
-0.53 | -0.15531 | -0.6431
-0.52 | -0.14754 | -0.6172
-0.51 | -0.14045 | -0.5949
-0.5 | -0.13334 | -0.57
-0.49 | -0.12578 | -0.5459
-0.48 | -0.1185 | -0.5244
-0.47 | -0.11185 | -0.5006
-0.46 | -0.10714 | -0.48021
-0.45 | -0.10101 | -0.4636
-0.44 | -0.09523 | -0.44422
-0.43 | -0.08943 | -0.42627
-0.42 | -0.08434 | -0.40552
-0.41 | -0.0799 | -0.39
-0.4 | -0.07479 | -0.37444
-0.39 | -0.07032 | -0.35896
-0.38 | -0.06636 | -0.34219
-0.37 | -0.0626 | -0.32787
-0.36 | -0.05856 | -0.31096
-0.35 | -0.05509 | -0.29815
-0.34 | -0.05178 | -0.2817
-0.33 | -0.049049 | -0.26889
-0.32 | -0.045884 | -0.25859
-0.31 | -0.042659 | -0.24403
-0.3 | -0.04006 | -0.2342
-0.29 | -0.037121 | -0.22103
-0.28 | -0.034529 | -0.20934
-0.27 | -0.032333 | -0.19914
-0.26 | -0.029989 | -0.18745
-0.25 | -0.027825 | -0.17702
-0.24 | -0.026042 | -0.16641
-0.23 | -0.023891 | -0.15649
-0.22 | -0.022278 | -0.14709
-0.21 | -0.020514 | -0.13599
-0.2 | -0.019014 | -0.1295
-0.19 | -0.017636 | -0.11985
-0.18 | -0.016004 | -0.11171
-0.17 | -0.014644 | -0.10421
-0.16 | -0.013512 | -0.09607
-0.15 | -0.012397 | -0.08888
-0.14 | -0.011121 | -0.08281
-0.13 | -0.010119 | -0.07637
-0.12 | -0.009143 | -0.06954
-0.11 | -0.00827 | -0.06484
-0.1 | -0.007278 | -0.05915
-0.09 | -0.006533 | -0.05448
-0.08 | -0.005758 | -0.049573
-0.07 | -0.005058 | -0.045162
-0.06 | -0.0042948 | -0.041205
-0.05 | -0.003594 | -0.037617
-0.04 | -0.0029172 | -0.034176
-0.03 | -0.0022 | -0.03151
-0.02 | -0.0015222 | -0.028682
-0.01 | -0.0007687 | -0.025394
0 | 4.8e-06 | -0.02267
0.01 | 0.0007705 | -0.019858
0.02 | 0.0016857 | -0.01768
0.03 | 0.002598 | -0.014809
0.04 | 0.0037081 | -0.012452
0.05 | 0.0047833 | -0.009647
0.06 | 0.006009 | -0.006574
0.07 | 0.007711 | -0.0028131
0.08 | 0.009262 | 0.0015447
0.09 | 0.011078 | 0.0069
0.1 | 0.013086 | 0.013509
0.11 | 0.015756 | 0.022172
0.12 | 0.018287 | 0.033044
0.13 | 0.021294 | 0.046929
0.14 | 0.024561 | 0.06468
0.15 | 0.028853 | 0.0871
0.16 | 0.03304 | 0.11542
0.17 | 0.038184 | 0.15162
0.18 | 0.043743 | 0.19626
0.19 | 0.050831 | 0.25088
0.2 | 0.05732 | 0.32037
0.21 | 0.06586 | 0.4049
0.22 | 0.07566 | 0.50738
0.23 | 0.08663 | 0.629
0.24 | 0.09918 | 0.7824
0.25 | 0.11265 | 0.9699
0.26 | 0.12801 | 1.1946
0.27 | 0.14692 | 1.4685
0.28 | 0.16779 | 1.7967
0.29 | 0.1896 | 2.1921
0.3 | 0.21596 | 2.6715
0.31 | 0.24546 | 3.2399
0.32 | 0.2792 | 3.9384
0.33 | 0.31641 | 4.7614
0.34 | 0.35819 | 5.736
0.35 | 0.40678 | 6.927
0.36 | 0.46241 | 8.373
0.37 | 0.52616 | 10.133
0.38 | 0.5903 | 12.183
0.39 | 0.6724 | 14.679
0.4 | 0.773 | 17.657
0.41 | 0.8821 | 21.286
0.42 | 1.0186 | 25.65
0.43 | 1.1668 | 30.878
0.44 | 1.3487 | 37.211
0.45 | 1.566 | 44.723
0.46 | 1.8177 | 53.993
0.47 | 2.1269 | 64.75
0.48 | 2.4918 | 77.85
0.49 | 2.9336 | 93.75
0.5 | 3.4725 | 112.64