## Diode Characteristic (uA-mm)
VGS (V) | VDS = 0.000 V | VDS = 0.500 V
-1.25 | -3.795 | -10.538
-1.24 | -3.6657 | -10.182
-1.23 | -3.5277 | -9.816
-1.22 | -3.3971 | -9.53
-1.21 | -3.2837 | -9.211
-1.2 | -3.1453 | -8.947
-1.19 | -3.0382 | -8.648
-1.18 | -2.9238 | -8.316
-1.17 | -2.8103 | -8.044
-1.16 | -2.7161 | -7.823
-1.15 | -2.6183 | -7.587
-1.14 | -2.517 | -7.304
-1.13 | -2.4167 | -7.049
-1.12 | -2.3329 | -6.827
-1.11 | -2.2529 | -6.616
-1.1 | -2.168 | -6.41
-1.09 | -2.0857 | -6.173
-1.08 | -2.0028 | -5.971
-1.07 | -1.9242 | -5.812
-1.06 | -1.8504 | -5.6
-1.05 | -1.78 | -5.423
-1.04 | -1.7191 | -5.242
-1.03 | -1.6533 | -5.055
-1.02 | -1.5913 | -4.8909
-1.01 | -1.5283 | -4.7104
-1 | -1.472 | -4.5679
-0.99 | -1.4124 | -4.4158
-0.98 | -1.3583 | -4.2533
-0.97 | -1.3029 | -4.115
-0.96 | -1.2517 | -3.9438
-0.95 | -1.2093 | -3.8159
-0.94 | -1.1555 | -3.6984
-0.93 | -1.1139 | -3.5512
-0.92 | -1.0696 | -3.4284
-0.91 | -1.0288 | -3.3146
-0.9 | -0.9834 | -3.1878
-0.89 | -0.9435 | -3.0903
-0.88 | -0.9071 | -2.9848
-0.87 | -0.8723 | -2.8609
-0.86 | -0.8368 | -2.7716
-0.85 | -0.8036 | -2.667
-0.84 | -0.766 | -2.5772
-0.83 | -0.735 | -2.4903
-0.82 | -0.703 | -2.3948
-0.81 | -0.6773 | -2.3191
-0.8 | -0.6491 | -2.2336
-0.79 | -0.6205 | -2.1487
-0.78 | -0.5906 | -2.0768
-0.77 | -0.5678 | -1.9969
-0.76 | -0.5438 | -1.9177
-0.75 | -0.5189 | -1.8493
-0.74 | -0.50345 | -1.772
-0.73 | -0.48004 | -1.7074
-0.72 | -0.46046 | -1.6462
-0.71 | -0.439 | -1.5867
-0.7 | -0.41783 | -1.524
-0.69 | -0.39854 | -1.4655
-0.68 | -0.37848 | -1.4151
-0.67 | -0.36329 | -1.3477
-0.66 | -0.34757 | -1.3034
-0.65 | -0.32938 | -1.2509
-0.64 | -0.31287 | -1.1979
-0.63 | -0.29882 | -1.1648
-0.62 | -0.28499 | -1.1119
-0.61 | -0.27144 | -1.0711
-0.6 | -0.25912 | -1.032
-0.59 | -0.24532 | -0.9863
-0.58 | -0.23267 | -0.942
-0.57 | -0.2219 | -0.9086
-0.56 | -0.21111 | -0.873
-0.55 | -0.20066 | -0.8397
-0.54 | -0.18905 | -0.8076
-0.53 | -0.1799 | -0.7735
-0.52 | -0.17148 | -0.742
-0.51 | -0.16171 | -0.7087
-0.5 | -0.15352 | -0.6859
-0.49 | -0.14555 | -0.6519
-0.48 | -0.13746 | -0.6238
-0.47 | -0.1314 | -0.5939
-0.46 | -0.12345 | -0.5776
-0.45 | -0.11694 | -0.55
-0.44 | -0.11052 | -0.5283
-0.43 | -0.10381 | -0.5049
-0.42 | -0.09869 | -0.48554
-0.41 | -0.09294 | -0.46575
-0.4 | -0.0869 | -0.44517
-0.39 | -0.08144 | -0.42653
-0.38 | -0.07663 | -0.4096
-0.37 | -0.07281 | -0.38963
-0.36 | -0.06876 | -0.37229
-0.35 | -0.06382 | -0.35524
-0.34 | -0.05976 | -0.33994
-0.33 | -0.05601 | -0.32553
-0.32 | -0.05232 | -0.31026
-0.31 | -0.049456 | -0.2941
-0.3 | -0.045952 | -0.27883
-0.29 | -0.042576 | -0.26514
-0.28 | -0.03985 | -0.25291
-0.27 | -0.037487 | -0.23987
-0.26 | -0.034838 | -0.22593
-0.25 | -0.032243 | -0.21309
-0.24 | -0.029921 | -0.20072
-0.23 | -0.027737 | -0.18997
-0.22 | -0.025639 | -0.17822
-0.21 | -0.023626 | -0.16711
-0.2 | -0.02189 | -0.15635
-0.19 | -0.020091 | -0.14614
-0.18 | -0.018489 | -0.13617
-0.17 | -0.016802 | -0.12634
-0.16 | -0.015482 | -0.11832
-0.15 | -0.014108 | -0.10946
-0.14 | -0.012833 | -0.10076
-0.13 | -0.011567 | -0.09302
-0.12 | -0.010472 | -0.08514
-0.11 | -0.009415 | -0.0781
-0.1 | -0.008476 | -0.07191
-0.09 | -0.007367 | -0.06574
-0.08 | -0.006554 | -0.06034
-0.07 | -0.005709 | -0.05476
-0.06 | -0.004833 | -0.05008
-0.05 | -0.0039939 | -0.045306
-0.04 | -0.0032647 | -0.041147
-0.03 | -0.0024421 | -0.0368
-0.02 | -0.0016891 | -0.033352
-0.01 | -0.0008324 | -0.02973
0 | -1.66e-05 | -0.026652
0.01 | 0.0008826 | -0.02348
0.02 | 0.0018213 | -0.020631
0.03 | 0.0029119 | -0.017719
0.04 | 0.0040622 | -0.014691
0.05 | 0.005388 | -0.011344
0.06 | 0.006818 | -0.007808
0.07 | 0.008423 | -0.0037936
0.08 | 0.010456 | 0.0008988
0.09 | 0.01243 | 0.006591
0.1 | 0.014719 | 0.013689
0.11 | 0.017361 | 0.022731
0.12 | 0.020681 | 0.034189
0.13 | 0.023979 | 0.049031
0.14 | 0.027799 | 0.06733
0.15 | 0.031964 | 0.09075
0.16 | 0.037186 | 0.12038
0.17 | 0.042759 | 0.1581
0.18 | 0.049174 | 0.20407
0.19 | 0.05632 | 0.26193
0.2 | 0.06374 | 0.33144
0.21 | 0.07345 | 0.42033
0.22 | 0.08431 | 0.52727
0.23 | 0.09607 | 0.6488
0.24 | 0.10999 | 0.8076
0.25 | 0.12553 | 1.0021
0.26 | 0.14381 | 1.2316
0.27 | 0.16332 | 1.5144
0.28 | 0.18501 | 1.8492
0.29 | 0.21097 | 2.2607
0.3 | 0.23995 | 2.7469
0.31 | 0.27223 | 3.3345
0.32 | 0.30696 | 4.0338
0.33 | 0.34746 | 4.8825
0.34 | 0.39642 | 5.852
0.35 | 0.44715 | 7.083
0.36 | 0.50676 | 8.518
0.37 | 0.5729 | 10.289
0.38 | 0.652 | 12.395
0.39 | 0.742 | 14.933
0.4 | 0.8444 | 17.928
0.41 | 0.9634 | 21.603
0.42 | 1.1014 | 26.027
0.43 | 1.2668 | 31.324
0.44 | 1.4535 | 37.677
0.45 | 1.6815 | 45.377
0.46 | 1.9526 | 54.715
0.47 | 2.2726 | 65.68
0.48 | 2.657 | 78.93
0.49 | 3.1007 | 94.94
0.5 | 3.6653 | 113.98