## Diode Characteristic (uA-mm)
VGS (V) | VDS = 0.000 V | VDS = 0.500 V
-1.25 | -3.8661 | -10.818
-1.24 | -3.7096 | -10.433
-1.23 | -3.5746 | -10.026
-1.22 | -3.4252 | -9.731
-1.21 | -3.2969 | -9.449
-1.2 | -3.1927 | -9.204
-1.19 | -3.0835 | -8.856
-1.18 | -2.9725 | -8.582
-1.17 | -2.8582 | -8.322
-1.16 | -2.7664 | -8.048
-1.15 | -2.668 | -7.795
-1.14 | -2.5535 | -7.532
-1.13 | -2.4671 | -7.294
-1.12 | -2.3865 | -7.068
-1.11 | -2.2854 | -6.806
-1.1 | -2.2075 | -6.604
-1.09 | -2.1288 | -6.398
-1.08 | -2.0508 | -6.198
-1.07 | -1.9677 | -5.961
-1.06 | -1.8967 | -5.812
-1.05 | -1.8272 | -5.594
-1.04 | -1.7544 | -5.392
-1.03 | -1.6821 | -5.203
-1.02 | -1.6244 | -5.049
-1.01 | -1.5597 | -4.8768
-1 | -1.508 | -4.7039
-0.99 | -1.4479 | -4.5389
-0.98 | -1.3856 | -4.3851
-0.97 | -1.3339 | -4.2255
-0.96 | -1.2845 | -4.0986
-0.95 | -1.2305 | -3.9463
-0.94 | -1.1786 | -3.8183
-0.93 | -1.1334 | -3.6707
-0.92 | -1.0859 | -3.5486
-0.91 | -1.0549 | -3.4346
-0.9 | -1.0099 | -3.3171
-0.89 | -0.9678 | -3.2041
-0.88 | -0.9298 | -3.0937
-0.87 | -0.8894 | -2.9954
-0.86 | -0.8557 | -2.88
-0.85 | -0.8203 | -2.7728
-0.84 | -0.7886 | -2.6805
-0.83 | -0.7535 | -2.5757
-0.82 | -0.7223 | -2.4991
-0.81 | -0.6927 | -2.3952
-0.8 | -0.6602 | -2.3099
-0.79 | -0.6381 | -2.2367
-0.78 | -0.6116 | -2.1568
-0.77 | -0.5821 | -2.0745
-0.76 | -0.5561 | -1.9981
-0.75 | -0.5308 | -1.9273
-0.74 | -0.5109 | -1.855
-0.73 | -0.49144 | -1.7831
-0.72 | -0.46923 | -1.7148
-0.71 | -0.44794 | -1.6481
-0.7 | -0.42948 | -1.5916
-0.69 | -0.41035 | -1.5321
-0.68 | -0.39344 | -1.4743
-0.67 | -0.37393 | -1.4213
-0.66 | -0.35828 | -1.3644
-0.65 | -0.34115 | -1.3204
-0.64 | -0.32399 | -1.2716
-0.63 | -0.30803 | -1.2208
-0.62 | -0.29413 | -1.1732
-0.61 | -0.27871 | -1.1299
-0.6 | -0.26519 | -1.0766
-0.59 | -0.25245 | -1.0357
-0.58 | -0.23957 | -0.9894
-0.57 | -0.22776 | -0.9578
-0.56 | -0.21709 | -0.9202
-0.55 | -0.20582 | -0.8872
-0.54 | -0.19661 | -0.8551
-0.53 | -0.18631 | -0.8192
-0.52 | -0.17687 | -0.7838
-0.51 | -0.16717 | -0.7533
-0.5 | -0.15897 | -0.7227
-0.49 | -0.15097 | -0.6933
-0.48 | -0.14176 | -0.6691
-0.47 | -0.13408 | -0.638
-0.46 | -0.12675 | -0.6112
-0.45 | -0.11966 | -0.5863
-0.44 | -0.11336 | -0.5616
-0.43 | -0.10652 | -0.54
-0.42 | -0.10057 | -0.5165
-0.41 | -0.09462 | -0.50001
-0.4 | -0.08911 | -0.4778
-0.39 | -0.08368 | -0.45599
-0.38 | -0.07869 | -0.43554
-0.37 | -0.07344 | -0.41747
-0.36 | -0.06934 | -0.39668
-0.35 | -0.06467 | -0.37902
-0.34 | -0.06088 | -0.36283
-0.33 | -0.05719 | -0.34622
-0.32 | -0.05297 | -0.33094
-0.31 | -0.050352 | -0.31522
-0.3 | -0.046657 | -0.29828
-0.29 | -0.043514 | -0.28301
-0.28 | -0.040553 | -0.27142
-0.27 | -0.037848 | -0.25586
-0.26 | -0.035143 | -0.24293
-0.25 | -0.032531 | -0.22882
-0.24 | -0.030176 | -0.21654
-0.23 | -0.02809 | -0.20442
-0.22 | -0.025698 | -0.19031
-0.21 | -0.023674 | -0.17862
-0.2 | -0.021696 | -0.16867
-0.19 | -0.020139 | -0.15638
-0.18 | -0.018419 | -0.14581
-0.17 | -0.016828 | -0.13609
-0.16 | -0.015334 | -0.1272
-0.15 | -0.014065 | -0.11745
-0.14 | -0.012639 | -0.10776
-0.13 | -0.011489 | -0.09999
-0.12 | -0.010378 | -0.09281
-0.11 | -0.009374 | -0.08468
-0.1 | -0.008259 | -0.07794
-0.09 | -0.007362 | -0.07154
-0.08 | -0.00647 | -0.06512
-0.07 | -0.005668 | -0.05979
-0.06 | -0.0048197 | -0.05463
-0.05 | -0.0040006 | -0.05016
-0.04 | -0.0032576 | -0.045258
-0.03 | -0.0024583 | -0.040722
-0.02 | -0.0016999 | -0.03709
-0.01 | -0.0008615 | -0.032698
0 | -2e-06 | -0.029047
0.01 | 0.0008609 | -0.025844
0.02 | 0.0018598 | -0.022684
0.03 | 0.002888 | -0.019126
0.04 | 0.0040906 | -0.015915
0.05 | 0.0053284 | -0.012701
0.06 | 0.006669 | -0.008731
0.07 | 0.008488 | -0.004342
0.08 | 0.0103 | 0.0004903
0.09 | 0.012284 | 0.006599
0.1 | 0.014625 | 0.014225
0.11 | 0.017535 | 0.023655
0.12 | 0.020503 | 0.035659
0.13 | 0.023837 | 0.050808
0.14 | 0.027639 | 0.06971
0.15 | 0.032343 | 0.09421
0.16 | 0.037364 | 0.12488
0.17 | 0.042771 | 0.1631
0.18 | 0.049228 | 0.21085
0.19 | 0.056941 | 0.26958
0.2 | 0.06419 | 0.34133
0.21 | 0.07349 | 0.43094
0.22 | 0.08497 | 0.53824
0.23 | 0.09723 | 0.6675
0.24 | 0.11036 | 0.8278
0.25 | 0.12656 | 1.0222
0.26 | 0.14402 | 1.2574
0.27 | 0.16423 | 1.5405
0.28 | 0.18692 | 1.8837
0.29 | 0.21199 | 2.2823
0.3 | 0.24027 | 2.7817
0.31 | 0.27148 | 3.3729
0.32 | 0.30939 | 4.0702
0.33 | 0.35064 | 4.928
0.34 | 0.39677 | 5.905
0.35 | 0.44979 | 7.125
0.36 | 0.50914 | 8.594
0.37 | 0.5711 | 10.351
0.38 | 0.6481 | 12.463
0.39 | 0.7391 | 14.972
0.4 | 0.8394 | 18.031
0.41 | 0.9583 | 21.652
0.42 | 1.098 | 26.124
0.43 | 1.2565 | 31.385
0.44 | 1.4499 | 37.785
0.45 | 1.6653 | 45.454
0.46 | 1.9287 | 54.682
0.47 | 2.2468 | 65.7
0.48 | 2.6138 | 78.95
0.49 | 3.0768 | 94.87
0.5 | 3.6096 | 113.98