## Diode Characteristic (uA-mm)
VGS (V) | VDS = 0.000 V | VDS = 0.500 V
-1.25 | -4.0354 | -11.158
-1.24 | -3.8845 | -10.824
-1.23 | -3.7223 | -10.475
-1.22 | -3.5931 | -10.172
-1.21 | -3.4743 | -9.799
-1.2 | -3.3453 | -9.476
-1.19 | -3.219 | -9.112
-1.18 | -3.1159 | -8.854
-1.17 | -2.9977 | -8.617
-1.16 | -2.8709 | -8.296
-1.15 | -2.7684 | -8.027
-1.14 | -2.6736 | -7.764
-1.13 | -2.5679 | -7.539
-1.12 | -2.4758 | -7.301
-1.11 | -2.3829 | -7.051
-1.1 | -2.3042 | -6.797
-1.09 | -2.2039 | -6.606
-1.08 | -2.1175 | -6.373
-1.07 | -2.0371 | -6.17
-1.06 | -1.9676 | -5.947
-1.05 | -1.8862 | -5.728
-1.04 | -1.8102 | -5.539
-1.03 | -1.7476 | -5.371
-1.02 | -1.6797 | -5.188
-1.01 | -1.6184 | -4.9895
-1 | -1.5586 | -4.8355
-0.99 | -1.4952 | -4.6357
-0.98 | -1.4455 | -4.4797
-0.97 | -1.3775 | -4.3302
-0.96 | -1.3279 | -4.1897
-0.95 | -1.2725 | -4.0211
-0.94 | -1.2227 | -3.8815
-0.93 | -1.1788 | -3.7417
-0.92 | -1.1289 | -3.6077
-0.91 | -1.0883 | -3.4946
-0.9 | -1.042 | -3.3718
-0.89 | -0.9994 | -3.2512
-0.88 | -0.9585 | -3.1263
-0.87 | -0.9187 | -3.0228
-0.86 | -0.882 | -2.9119
-0.85 | -0.8464 | -2.8084
-0.84 | -0.8068 | -2.7025
-0.83 | -0.7777 | -2.6208
-0.82 | -0.7445 | -2.5247
-0.81 | -0.7096 | -2.4319
-0.8 | -0.6808 | -2.3473
-0.79 | -0.6487 | -2.2643
-0.78 | -0.6256 | -2.1789
-0.77 | -0.5977 | -2.0936
-0.76 | -0.572 | -2.0165
-0.75 | -0.5456 | -1.9315
-0.74 | -0.522 | -1.8599
-0.73 | -0.50084 | -1.792
-0.72 | -0.47538 | -1.7259
-0.71 | -0.45482 | -1.6649
-0.7 | -0.43334 | -1.596
-0.69 | -0.41467 | -1.5238
-0.68 | -0.39538 | -1.4676
-0.67 | -0.3755 | -1.4242
-0.66 | -0.36197 | -1.359
-0.65 | -0.34424 | -1.3069
-0.64 | -0.32757 | -1.2622
-0.63 | -0.31454 | -1.2135
-0.62 | -0.29871 | -1.1649
-0.61 | -0.28497 | -1.117
-0.6 | -0.27003 | -1.0719
-0.59 | -0.25626 | -1.0281
-0.58 | -0.24353 | -0.992
-0.57 | -0.23079 | -0.948
-0.56 | -0.21908 | -0.9175
-0.55 | -0.20758 | -0.8791
-0.54 | -0.19723 | -0.8422
-0.53 | -0.18778 | -0.8044
-0.52 | -0.17783 | -0.7719
-0.51 | -0.16855 | -0.7422
-0.5 | -0.15904 | -0.7097
-0.49 | -0.14992 | -0.6768
-0.48 | -0.14157 | -0.6476
-0.47 | -0.13403 | -0.6228
-0.46 | -0.12629 | -0.598
-0.45 | -0.12002 | -0.5757
-0.44 | -0.1132 | -0.5497
-0.43 | -0.10678 | -0.5269
-0.42 | -0.10042 | -0.5053
-0.41 | -0.09475 | -0.48463
-0.4 | -0.08835 | -0.46363
-0.39 | -0.08336 | -0.44363
-0.38 | -0.07875 | -0.42423
-0.37 | -0.07362 | -0.40609
-0.36 | -0.06924 | -0.38794
-0.35 | -0.06491 | -0.36813
-0.34 | -0.06095 | -0.35064
-0.33 | -0.05685 | -0.33607
-0.32 | -0.05308 | -0.3184
-0.31 | -0.050157 | -0.30368
-0.3 | -0.046564 | -0.29115
-0.29 | -0.043471 | -0.27601
-0.28 | -0.040561 | -0.25918
-0.27 | -0.037964 | -0.24776
-0.26 | -0.035016 | -0.23464
-0.25 | -0.032771 | -0.2194
-0.24 | -0.030462 | -0.20647
-0.23 | -0.028229 | -0.19498
-0.22 | -0.025896 | -0.18345
-0.21 | -0.024032 | -0.17291
-0.2 | -0.022118 | -0.16078
-0.19 | -0.020305 | -0.15027
-0.18 | -0.018454 | -0.13865
-0.17 | -0.017 | -0.12984
-0.16 | -0.015533 | -0.12034
-0.15 | -0.014219 | -0.11198
-0.14 | -0.012827 | -0.10296
-0.13 | -0.011565 | -0.09479
-0.12 | -0.010503 | -0.08687
-0.11 | -0.009482 | -0.08011
-0.1 | -0.008353 | -0.0735
-0.09 | -0.007409 | -0.06729
-0.08 | -0.006539 | -0.06197
-0.07 | -0.005759 | -0.05622
-0.06 | -0.0048727 | -0.05114
-0.05 | -0.0040475 | -0.046695
-0.04 | -0.0033039 | -0.042184
-0.03 | -0.0024842 | -0.038143
-0.02 | -0.0017169 | -0.034133
-0.01 | -0.000867 | -0.030619
0 | 1.11e-05 | -0.027009
0.01 | 0.0008711 | -0.023976
0.02 | 0.0018907 | -0.020745
0.03 | 0.0029346 | -0.017857
0.04 | 0.0041837 | -0.014765
0.05 | 0.0054129 | -0.011502
0.06 | 0.006791 | -0.007775
0.07 | 0.00866 | -0.0035891
0.08 | 0.010474 | 0.0011899
0.09 | 0.012546 | 0.007115
0.1 | 0.01486 | 0.014536
0.11 | 0.017806 | 0.023993
0.12 | 0.020781 | 0.035982
0.13 | 0.024364 | 0.051211
0.14 | 0.028038 | 0.06983
0.15 | 0.03301 | 0.09439
0.16 | 0.038039 | 0.12557
0.17 | 0.043767 | 0.16388
0.18 | 0.050099 | 0.21194
0.19 | 0.0573 | 0.2716
0.2 | 0.06618 | 0.34561
0.21 | 0.07636 | 0.4375
0.22 | 0.087 | 0.54621
0.23 | 0.09996 | 0.6739
0.24 | 0.11408 | 0.8384
0.25 | 0.13097 | 1.0362
0.26 | 0.14898 | 1.2768
0.27 | 0.16877 | 1.5627
0.28 | 0.19269 | 1.9097
0.29 | 0.21839 | 2.3251
0.3 | 0.24846 | 2.8302
0.31 | 0.2807 | 3.4302
0.32 | 0.31843 | 4.1505
0.33 | 0.36236 | 5.0112
0.34 | 0.40978 | 6.005
0.35 | 0.46397 | 7.234
0.36 | 0.52436 | 8.729
0.37 | 0.5845 | 10.522
0.38 | 0.6652 | 12.67
0.39 | 0.758 | 15.208
0.4 | 0.8635 | 18.293
0.41 | 0.9842 | 21.994
0.42 | 1.1265 | 26.442
0.43 | 1.2894 | 31.839
0.44 | 1.4796 | 38.286
0.45 | 1.7042 | 46.057
0.46 | 1.973 | 55.441
0.47 | 2.2889 | 66.54
0.48 | 2.6737 | 80.01
0.49 | 3.1302 | 95.9
0.5 | 3.6957 | 115.18