## Diode Characteristic (uA-mm)
VGS (V) | VDS = 0.000 V | VDS = 0.500 V
-1.25 | -4.3273 | -12.483
-1.24 | -4.1657 | -12.037
-1.23 | -3.989 | -11.674
-1.22 | -3.8403 | -11.234
-1.21 | -3.6896 | -10.877
-1.2 | -3.5366 | -10.481
-1.19 | -3.3931 | -10.164
-1.18 | -3.2659 | -9.776
-1.17 | -3.1494 | -9.478
-1.16 | -3.0377 | -9.135
-1.15 | -2.9117 | -8.828
-1.14 | -2.7908 | -8.536
-1.13 | -2.6862 | -8.247
-1.12 | -2.5885 | -7.97
-1.11 | -2.4747 | -7.648
-1.1 | -2.3712 | -7.412
-1.09 | -2.2911 | -7.148
-1.08 | -2.1974 | -6.864
-1.07 | -2.1053 | -6.645
-1.06 | -2.0225 | -6.446
-1.05 | -1.9473 | -6.181
-1.04 | -1.8692 | -6
-1.03 | -1.7986 | -5.767
-1.02 | -1.7138 | -5.578
-1.01 | -1.6499 | -5.374
-1 | -1.581 | -5.179
-0.99 | -1.5167 | -5.0173
-0.98 | -1.4573 | -4.8372
-0.97 | -1.3944 | -4.6435
-0.96 | -1.3352 | -4.4639
-0.95 | -1.2831 | -4.2934
-0.94 | -1.2323 | -4.157
-0.93 | -1.1744 | -3.9919
-0.92 | -1.127 | -3.8585
-0.91 | -1.0817 | -3.7052
-0.9 | -1.0373 | -3.5693
-0.89 | -0.9917 | -3.4296
-0.88 | -0.949 | -3.3039
-0.87 | -0.9099 | -3.1903
-0.86 | -0.8758 | -3.0739
-0.85 | -0.8387 | -2.9497
-0.84 | -0.796 | -2.8456
-0.83 | -0.7639 | -2.734
-0.82 | -0.7278 | -2.636
-0.81 | -0.6978 | -2.5184
-0.8 | -0.6644 | -2.4556
-0.79 | -0.6368 | -2.3433
-0.78 | -0.6069 | -2.2699
-0.77 | -0.5805 | -2.1786
-0.76 | -0.5555 | -2.0962
-0.75 | -0.5283 | -2.0013
-0.74 | -0.5016 | -1.925
-0.73 | -0.48478 | -1.847
-0.72 | -0.46294 | -1.7798
-0.71 | -0.44062 | -1.7069
-0.7 | -0.41994 | -1.6491
-0.69 | -0.40036 | -1.5773
-0.68 | -0.38177 | -1.5166
-0.67 | -0.36306 | -1.4543
-0.66 | -0.34533 | -1.3917
-0.65 | -0.32881 | -1.3327
-0.64 | -0.3136 | -1.2755
-0.63 | -0.29849 | -1.2392
-0.62 | -0.2843 | -1.1761
-0.61 | -0.27009 | -1.1279
-0.6 | -0.25597 | -1.0844
-0.59 | -0.24333 | -1.0426
-0.58 | -0.22956 | -0.9977
-0.57 | -0.22019 | -0.9505
-0.56 | -0.20803 | -0.9118
-0.55 | -0.19786 | -0.8766
-0.54 | -0.18679 | -0.8384
-0.53 | -0.17716 | -0.8016
-0.52 | -0.16781 | -0.7674
-0.51 | -0.15836 | -0.7346
-0.5 | -0.14986 | -0.7043
-0.49 | -0.14245 | -0.6729
-0.48 | -0.13405 | -0.6466
-0.47 | -0.12691 | -0.6167
-0.46 | -0.11965 | -0.5918
-0.45 | -0.1128 | -0.565
-0.44 | -0.10691 | -0.5402
-0.43 | -0.10013 | -0.5168
-0.42 | -0.0947 | -0.49604
-0.41 | -0.08902 | -0.47296
-0.4 | -0.08355 | -0.45017
-0.39 | -0.07859 | -0.43444
-0.38 | -0.07371 | -0.41212
-0.37 | -0.06918 | -0.39274
-0.36 | -0.06453 | -0.37433
-0.35 | -0.06052 | -0.35928
-0.34 | -0.05718 | -0.34496
-0.33 | -0.05343 | -0.3255
-0.32 | -0.05001 | -0.31199
-0.31 | -0.047519 | -0.29676
-0.3 | -0.044127 | -0.28043
-0.29 | -0.041091 | -0.26611
-0.28 | -0.038128 | -0.25177
-0.27 | -0.035326 | -0.23749
-0.26 | -0.033093 | -0.22365
-0.25 | -0.030648 | -0.21091
-0.24 | -0.028526 | -0.20016
-0.23 | -0.026419 | -0.18763
-0.22 | -0.024506 | -0.17754
-0.21 | -0.022344 | -0.16519
-0.2 | -0.020823 | -0.15623
-0.19 | -0.019033 | -0.14475
-0.18 | -0.017353 | -0.1353
-0.17 | -0.015935 | -0.12687
-0.16 | -0.014615 | -0.11838
-0.15 | -0.013327 | -0.10949
-0.14 | -0.012096 | -0.10133
-0.13 | -0.010988 | -0.09373
-0.12 | -0.009924 | -0.08569
-0.11 | -0.008927 | -0.08005
-0.1 | -0.007944 | -0.07285
-0.09 | -0.007021 | -0.06696
-0.08 | -0.006212 | -0.06176
-0.07 | -0.0054 | -0.05652
-0.06 | -0.0046321 | -0.05201
-0.05 | -0.0038543 | -0.047244
-0.04 | -0.0031149 | -0.042855
-0.03 | -0.0023521 | -0.039005
-0.02 | -0.0016208 | -0.034985
-0.01 | -0.0008151 | -0.031061
0 | 2.75e-05 | -0.028091
0.01 | 0.0008359 | -0.024779
0.02 | 0.001822 | -0.021696
0.03 | 0.0027848 | -0.018531
0.04 | 0.0039639 | -0.015625
0.05 | 0.0051667 | -0.012069
0.06 | 0.006492 | -0.008544
0.07 | 0.008105 | -0.0043738
0.08 | 0.009999 | 0.0005435
0.09 | 0.01193 | 0.00662
0.1 | 0.014101 | 0.014003
0.11 | 0.016764 | 0.023289
0.12 | 0.019825 | 0.035201
0.13 | 0.023082 | 0.050556
0.14 | 0.026634 | 0.06908
0.15 | 0.030963 | 0.0934
0.16 | 0.035803 | 0.12458
0.17 | 0.041412 | 0.16269
0.18 | 0.047293 | 0.21054
0.19 | 0.054723 | 0.26924
0.2 | 0.06263 | 0.34191
0.21 | 0.07129 | 0.4325
0.22 | 0.08193 | 0.54256
0.23 | 0.09326 | 0.6702
0.24 | 0.10715 | 0.8326
0.25 | 0.12269 | 1.031
0.26 | 0.13917 | 1.2651
0.27 | 0.15886 | 1.5545
0.28 | 0.18004 | 1.8987
0.29 | 0.20548 | 2.309
0.3 | 0.23369 | 2.8157
0.31 | 0.26363 | 3.413
0.32 | 0.29958 | 4.133
0.33 | 0.34107 | 4.9976
0.34 | 0.38602 | 5.988
0.35 | 0.43882 | 7.219
0.36 | 0.49618 | 8.693
0.37 | 0.56461 | 10.49
0.38 | 0.6341 | 12.634
0.39 | 0.7202 | 15.209
0.4 | 0.8237 | 18.274
0.41 | 0.9447 | 21.983
0.42 | 1.0773 | 26.473
0.43 | 1.2412 | 31.797
0.44 | 1.4308 | 38.326
0.45 | 1.6515 | 46.089
0.46 | 1.919 | 55.588
0.47 | 2.236 | 66.52
0.48 | 2.6192 | 80.08
0.49 | 3.0661 | 96.32
0.5 | 3.6263 | 115.36