## Diode Characteristic (uA-mm)
VGS (V) | VDS = 0.000 V | VDS = 0.500 V
-1.25 | -3.4378 | -9.442
-1.24 | -3.3204 | -9.152
-1.23 | -3.1961 | -8.825
-1.22 | -3.0819 | -8.574
-1.21 | -2.97 | -8.302
-1.2 | -2.8625 | -8.056
-1.19 | -2.758 | -7.795
-1.18 | -2.6571 | -7.544
-1.17 | -2.5749 | -7.279
-1.16 | -2.4849 | -7.09
-1.15 | -2.4048 | -6.84
-1.14 | -2.3082 | -6.641
-1.13 | -2.2247 | -6.398
-1.12 | -2.145 | -6.189
-1.11 | -2.0676 | -6.002
-1.1 | -1.9967 | -5.812
-1.09 | -1.9213 | -5.607
-1.08 | -1.8553 | -5.446
-1.07 | -1.7785 | -5.264
-1.06 | -1.7132 | -5.1
-1.05 | -1.6449 | -4.91
-1.04 | -1.5871 | -4.7379
-1.03 | -1.529 | -4.5972
-1.02 | -1.466 | -4.4219
-1.01 | -1.4179 | -4.2971
-1 | -1.3583 | -4.144
-0.99 | -1.3017 | -3.9908
-0.98 | -1.2506 | -3.8505
-0.97 | -1.2095 | -3.7257
-0.96 | -1.1606 | -3.6035
-0.95 | -1.1179 | -3.4875
-0.94 | -1.0776 | -3.3671
-0.93 | -1.0323 | -3.2569
-0.92 | -0.9934 | -3.1311
-0.91 | -0.9531 | -3.0384
-0.9 | -0.9177 | -2.933
-0.89 | -0.8842 | -2.8321
-0.88 | -0.8446 | -2.7234
-0.87 | -0.8069 | -2.625
-0.86 | -0.7787 | -2.5349
-0.85 | -0.7444 | -2.452
-0.84 | -0.7135 | -2.3692
-0.83 | -0.6837 | -2.2801
-0.82 | -0.6608 | -2.1993
-0.81 | -0.6337 | -2.1097
-0.8 | -0.6031 | -2.0321
-0.79 | -0.5812 | -1.9769
-0.78 | -0.5531 | -1.8952
-0.77 | -0.5292 | -1.8315
-0.76 | -0.5101 | -1.7563
-0.75 | -0.48748 | -1.6963
-0.74 | -0.46841 | -1.6344
-0.73 | -0.44672 | -1.5723
-0.72 | -0.43032 | -1.5264
-0.71 | -0.40736 | -1.4685
-0.7 | -0.39003 | -1.4103
-0.69 | -0.37356 | -1.3474
-0.68 | -0.3574 | -1.3013
-0.67 | -0.34262 | -1.2562
-0.66 | -0.3247 | -1.2023
-0.65 | -0.31058 | -1.1506
-0.64 | -0.29408 | -1.1032
-0.63 | -0.28279 | -1.0629
-0.62 | -0.26755 | -1.0255
-0.61 | -0.25288 | -0.9907
-0.6 | -0.24301 | -0.9549
-0.59 | -0.23074 | -0.9112
-0.58 | -0.22063 | -0.874
-0.57 | -0.21025 | -0.8406
-0.56 | -0.1984 | -0.8109
-0.55 | -0.19095 | -0.7799
-0.54 | -0.18104 | -0.7438
-0.53 | -0.17174 | -0.7122
-0.52 | -0.16115 | -0.6861
-0.51 | -0.15268 | -0.663
-0.5 | -0.14477 | -0.633
-0.49 | -0.13667 | -0.6071
-0.48 | -0.13049 | -0.5831
-0.47 | -0.12353 | -0.5579
-0.46 | -0.11692 | -0.534
-0.45 | -0.11012 | -0.517
-0.44 | -0.10406 | -0.49561
-0.43 | -0.09746 | -0.47143
-0.42 | -0.09246 | -0.45146
-0.41 | -0.08658 | -0.43317
-0.4 | -0.08186 | -0.4153
-0.39 | -0.07684 | -0.39524
-0.38 | -0.07256 | -0.3772
-0.37 | -0.0673 | -0.36182
-0.36 | -0.06362 | -0.34753
-0.35 | -0.05988 | -0.33046
-0.34 | -0.05661 | -0.31571
-0.33 | -0.05291 | -0.29953
-0.32 | -0.04933 | -0.28883
-0.31 | -0.046227 | -0.2733
-0.3 | -0.0434 | -0.2605
-0.29 | -0.040177 | -0.24545
-0.28 | -0.037294 | -0.23313
-0.27 | -0.034872 | -0.22103
-0.26 | -0.032515 | -0.20923
-0.25 | -0.030182 | -0.19756
-0.24 | -0.027993 | -0.18573
-0.23 | -0.025786 | -0.1754
-0.22 | -0.024139 | -0.16366
-0.21 | -0.022083 | -0.15424
-0.2 | -0.020387 | -0.14334
-0.19 | -0.018746 | -0.13313
-0.18 | -0.017186 | -0.12512
-0.17 | -0.015798 | -0.11655
-0.16 | -0.014313 | -0.1068
-0.15 | -0.013147 | -0.09937
-0.14 | -0.01198 | -0.09096
-0.13 | -0.01089 | -0.08452
-0.12 | -0.009736 | -0.07714
-0.11 | -0.008796 | -0.07213
-0.1 | -0.007888 | -0.06614
-0.09 | -0.007036 | -0.06035
-0.08 | -0.006094 | -0.05567
-0.07 | -0.005336 | -0.05045
-0.06 | -0.0045689 | -0.046092
-0.05 | -0.0038402 | -0.041533
-0.04 | -0.0030761 | -0.037822
-0.03 | -0.0023817 | -0.034082
-0.02 | -0.0015968 | -0.030692
-0.01 | -0.0008494 | -0.027669
0 | -3.72e-05 | -0.024518
0.01 | 0.0008756 | -0.021497
0.02 | 0.0017407 | -0.018829
0.03 | 0.0028338 | -0.016057
0.04 | 0.0038733 | -0.013292
0.05 | 0.0052046 | -0.010198
0.06 | 0.006493 | -0.006821
0.07 | 0.008107 | -0.0028908
0.08 | 0.009786 | 0.0017426
0.09 | 0.011925 | 0.007743
0.1 | 0.01412 | 0.014987
0.11 | 0.016704 | 0.024209
0.12 | 0.019494 | 0.036214
0.13 | 0.023088 | 0.051473
0.14 | 0.02669 | 0.06987
0.15 | 0.031061 | 0.09422
0.16 | 0.03557 | 0.1249
0.17 | 0.041404 | 0.1625
0.18 | 0.047434 | 0.21001
0.19 | 0.054619 | 0.26954
0.2 | 0.06158 | 0.34114
0.21 | 0.07087 | 0.43221
0.22 | 0.081 | 0.54129
0.23 | 0.09315 | 0.6664
0.24 | 0.10681 | 0.8298
0.25 | 0.1215 | 1.0251
0.26 | 0.13834 | 1.2578
0.27 | 0.15741 | 1.544
0.28 | 0.17933 | 1.8858
0.29 | 0.20453 | 2.2915
0.3 | 0.23212 | 2.7973
0.31 | 0.2631 | 3.3887
0.32 | 0.29833 | 4.1031
0.33 | 0.3395 | 4.9541
0.34 | 0.38452 | 5.935
0.35 | 0.43395 | 7.164
0.36 | 0.49239 | 8.622
0.37 | 0.55879 | 10.409
0.38 | 0.6288 | 12.507
0.39 | 0.714 | 15.058
0.4 | 0.8156 | 18.078
0.41 | 0.9288 | 21.747
0.42 | 1.0667 | 26.201
0.43 | 1.2245 | 31.443
0.44 | 1.4061 | 37.901
0.45 | 1.6274 | 45.525
0.46 | 1.8915 | 54.931
0.47 | 2.192 | 65.84
0.48 | 2.5707 | 79.11
0.49 | 3.0147 | 94.99
0.5 | 3.555 | 113.86