## Diode Characteristic (uA-mm)
VGS (V) | VDS = 0.000 V | VDS = 0.500 V
-1.25 | -3.6591 | -10.114
-1.24 | -3.5176 | -9.779
-1.23 | -3.3908 | -9.483
-1.22 | -3.2579 | -9.151
-1.21 | -3.1669 | -8.896
-1.2 | -3.049 | -8.626
-1.19 | -2.925 | -8.341
-1.18 | -2.8175 | -8.061
-1.17 | -2.7089 | -7.798
-1.16 | -2.6165 | -7.559
-1.15 | -2.5261 | -7.282
-1.14 | -2.4312 | -7.104
-1.13 | -2.337 | -6.858
-1.12 | -2.2499 | -6.622
-1.11 | -2.1698 | -6.399
-1.1 | -2.0818 | -6.176
-1.09 | -2.0148 | -5.989
-1.08 | -1.9351 | -5.785
-1.07 | -1.8577 | -5.605
-1.06 | -1.7966 | -5.417
-1.05 | -1.7198 | -5.242
-1.04 | -1.6595 | -5.035
-1.03 | -1.5996 | -4.9096
-1.02 | -1.5333 | -4.7458
-1.01 | -1.481 | -4.5745
-1 | -1.4236 | -4.4284
-0.99 | -1.3708 | -4.2871
-0.98 | -1.316 | -4.1263
-0.97 | -1.2598 | -3.9931
-0.96 | -1.2163 | -3.8539
-0.95 | -1.1613 | -3.7287
-0.94 | -1.1242 | -3.594
-0.93 | -1.0805 | -3.4768
-0.92 | -1.0315 | -3.3444
-0.91 | -1.002 | -3.2073
-0.9 | -0.9564 | -3.1144
-0.89 | -0.9219 | -3.0023
-0.88 | -0.8817 | -2.9007
-0.87 | -0.8493 | -2.7781
-0.86 | -0.8164 | -2.7029
-0.85 | -0.7807 | -2.6009
-0.84 | -0.7479 | -2.5056
-0.83 | -0.7177 | -2.4223
-0.82 | -0.6859 | -2.3406
-0.81 | -0.6607 | -2.2632
-0.8 | -0.6319 | -2.1725
-0.79 | -0.6056 | -2.0815
-0.78 | -0.5791 | -2.0006
-0.77 | -0.5565 | -1.9469
-0.76 | -0.5334 | -1.869
-0.75 | -0.5082 | -1.8084
-0.74 | -0.49197 | -1.7328
-0.73 | -0.47021 | -1.6679
-0.72 | -0.44934 | -1.5961
-0.71 | -0.42831 | -1.5329
-0.7 | -0.40906 | -1.4764
-0.69 | -0.39037 | -1.4229
-0.68 | -0.37351 | -1.3732
-0.67 | -0.3566 | -1.3208
-0.66 | -0.33878 | -1.2655
-0.65 | -0.32301 | -1.2244
-0.64 | -0.30715 | -1.1724
-0.63 | -0.2928 | -1.1288
-0.62 | -0.2785 | -1.0897
-0.61 | -0.26449 | -1.0512
-0.6 | -0.25194 | -1.008
-0.59 | -0.24064 | -0.9706
-0.58 | -0.22889 | -0.9328
-0.57 | -0.2177 | -0.8947
-0.56 | -0.20637 | -0.8563
-0.55 | -0.19587 | -0.8221
-0.54 | -0.18557 | -0.7879
-0.53 | -0.17658 | -0.7563
-0.52 | -0.167 | -0.7251
-0.51 | -0.15859 | -0.6975
-0.5 | -0.15098 | -0.6652
-0.49 | -0.14348 | -0.6424
-0.48 | -0.13499 | -0.6113
-0.47 | -0.1277 | -0.5884
-0.46 | -0.12044 | -0.5651
-0.45 | -0.11386 | -0.5392
-0.44 | -0.10751 | -0.5189
-0.43 | -0.10113 | -0.50026
-0.42 | -0.09482 | -0.48
-0.41 | -0.08922 | -0.4591
-0.4 | -0.08431 | -0.43792
-0.39 | -0.07951 | -0.42232
-0.38 | -0.0744 | -0.4018
-0.37 | -0.07025 | -0.38496
-0.36 | -0.06515 | -0.36713
-0.35 | -0.06179 | -0.35168
-0.34 | -0.05749 | -0.33518
-0.33 | -0.05369 | -0.32079
-0.32 | -0.05065 | -0.30519
-0.31 | -0.047322 | -0.28945
-0.3 | -0.044525 | -0.27703
-0.29 | -0.041437 | -0.25982
-0.28 | -0.038321 | -0.24729
-0.27 | -0.035744 | -0.23612
-0.26 | -0.033331 | -0.22159
-0.25 | -0.030916 | -0.20985
-0.24 | -0.02866 | -0.19702
-0.23 | -0.026477 | -0.18519
-0.22 | -0.024537 | -0.17257
-0.21 | -0.022702 | -0.16473
-0.2 | -0.020741 | -0.15375
-0.19 | -0.019075 | -0.14214
-0.18 | -0.017472 | -0.13098
-0.17 | -0.016126 | -0.12207
-0.16 | -0.014565 | -0.11414
-0.15 | -0.013307 | -0.10541
-0.14 | -0.012061 | -0.09767
-0.13 | -0.011044 | -0.08991
-0.12 | -0.00986 | -0.08325
-0.11 | -0.008833 | -0.07653
-0.1 | -0.007899 | -0.07033
-0.09 | -0.007069 | -0.06446
-0.08 | -0.006112 | -0.05905
-0.07 | -0.00534 | -0.05322
-0.06 | -0.0045792 | -0.048567
-0.05 | -0.0038411 | -0.044335
-0.04 | -0.0030799 | -0.039991
-0.03 | -0.0023788 | -0.036328
-0.02 | -0.0016019 | -0.032333
-0.01 | -0.0008533 | -0.029139
0 | -3.96e-05 | -0.026206
0.01 | 0.0008741 | -0.02295
0.02 | 0.0017497 | -0.019981
0.03 | 0.0028417 | -0.017119
0.04 | 0.0039001 | -0.014263
0.05 | 0.0052377 | -0.010891
0.06 | 0.006529 | -0.007544
0.07 | 0.008128 | -0.0035308
0.08 | 0.009824 | 0.0012448
0.09 | 0.012076 | 0.007066
0.1 | 0.014231 | 0.014293
0.11 | 0.016745 | 0.02346
0.12 | 0.019563 | 0.035078
0.13 | 0.023209 | 0.050184
0.14 | 0.026962 | 0.06871
0.15 | 0.031168 | 0.09251
0.16 | 0.035737 | 0.12292
0.17 | 0.041745 | 0.16086
0.18 | 0.047665 | 0.20738
0.19 | 0.05489 | 0.2655
0.2 | 0.06224 | 0.337
0.21 | 0.0715 | 0.42696
0.22 | 0.08197 | 0.53482
0.23 | 0.09438 | 0.6595
0.24 | 0.10766 | 0.8188
0.25 | 0.12227 | 1.0136
0.26 | 0.13952 | 1.2452
0.27 | 0.15836 | 1.5297
0.28 | 0.18051 | 1.8714
0.29 | 0.20511 | 2.2763
0.3 | 0.23322 | 2.7716
0.31 | 0.26356 | 3.3635
0.32 | 0.29904 | 4.0673
0.33 | 0.34091 | 4.9169
0.34 | 0.38633 | 5.895
0.35 | 0.43657 | 7.118
0.36 | 0.49396 | 8.575
0.37 | 0.56087 | 10.361
0.38 | 0.6298 | 12.47
0.39 | 0.7167 | 15.037
0.4 | 0.8171 | 18.038
0.41 | 0.9334 | 21.732
0.42 | 1.0676 | 26.187
0.43 | 1.2257 | 31.519
0.44 | 1.4076 | 37.931
0.45 | 1.6309 | 45.655
0.46 | 1.8927 | 55.054
0.47 | 2.196 | 66.02
0.48 | 2.5743 | 79.37
0.49 | 3.0163 | 95.49
0.5 | 3.5671 | 114.64