## Diode Characteristic (uA-mm)
VGS (V) | VDS = 0.000 V | VDS = 0.500 V
-1.25 | -2.4646 | -6.817
-1.24 | -2.3814 | -6.587
-1.23 | -2.2909 | -6.353
-1.22 | -2.2153 | -6.174
-1.21 | -2.1453 | -5.998
-1.2 | -2.0663 | -5.765
-1.19 | -2.0029 | -5.597
-1.18 | -1.9333 | -5.417
-1.17 | -1.868 | -5.257
-1.16 | -1.7887 | -5.081
-1.15 | -1.7351 | -4.8879
-1.14 | -1.6721 | -4.7385
-1.13 | -1.6155 | -4.6211
-1.12 | -1.5493 | -4.4736
-1.11 | -1.4897 | -4.3287
-1.1 | -1.4385 | -4.1674
-1.09 | -1.3863 | -4.0598
-1.08 | -1.3384 | -3.8957
-1.07 | -1.2892 | -3.7824
-1.06 | -1.2535 | -3.6515
-1.05 | -1.2012 | -3.5522
-1.04 | -1.1546 | -3.4469
-1.03 | -1.1141 | -3.3018
-1.02 | -1.0736 | -3.1946
-1.01 | -1.0331 | -3.1033
-1 | -0.9972 | -2.9841
-0.99 | -0.9566 | -2.914
-0.98 | -0.9233 | -2.7947
-0.97 | -0.8836 | -2.7058
-0.96 | -0.8479 | -2.6203
-0.95 | -0.8186 | -2.5253
-0.94 | -0.7847 | -2.4464
-0.93 | -0.7562 | -2.3426
-0.92 | -0.7244 | -2.2684
-0.91 | -0.7002 | -2.1898
-0.9 | -0.6716 | -2.1184
-0.89 | -0.6427 | -2.0535
-0.88 | -0.6202 | -1.9842
-0.87 | -0.5951 | -1.9135
-0.86 | -0.572 | -1.8559
-0.85 | -0.5487 | -1.7761
-0.84 | -0.5267 | -1.7144
-0.83 | -0.5028 | -1.6515
-0.82 | -0.48556 | -1.5926
-0.81 | -0.464 | -1.5355
-0.8 | -0.44707 | -1.4767
-0.79 | -0.42833 | -1.4316
-0.78 | -0.41072 | -1.3916
-0.77 | -0.39034 | -1.3232
-0.76 | -0.37518 | -1.2769
-0.75 | -0.35871 | -1.2309
-0.74 | -0.34329 | -1.1887
-0.73 | -0.32763 | -1.1434
-0.72 | -0.31218 | -1.1095
-0.71 | -0.29938 | -1.0646
-0.7 | -0.28814 | -1.0264
-0.69 | -0.27469 | -0.986
-0.68 | -0.26255 | -0.9501
-0.67 | -0.24993 | -0.9109
-0.66 | -0.23909 | -0.8768
-0.65 | -0.2278 | -0.8491
-0.64 | -0.21946 | -0.8131
-0.63 | -0.20892 | -0.7836
-0.62 | -0.19869 | -0.7538
-0.61 | -0.1889 | -0.7262
-0.6 | -0.17963 | -0.6974
-0.59 | -0.17132 | -0.6726
-0.58 | -0.16248 | -0.6453
-0.57 | -0.15505 | -0.6215
-0.56 | -0.14746 | -0.5987
-0.55 | -0.13979 | -0.571
-0.54 | -0.1328 | -0.5508
-0.53 | -0.1263 | -0.531
-0.52 | -0.12102 | -0.5071
-0.51 | -0.11467 | -0.48783
-0.5 | -0.10821 | -0.46936
-0.49 | -0.10244 | -0.44867
-0.48 | -0.09732 | -0.42837
-0.47 | -0.09228 | -0.41371
-0.46 | -0.08704 | -0.39691
-0.45 | -0.08213 | -0.38012
-0.44 | -0.07769 | -0.36432
-0.43 | -0.07316 | -0.34704
-0.42 | -0.06897 | -0.33362
-0.41 | -0.06553 | -0.31822
-0.4 | -0.06212 | -0.3058
-0.39 | -0.0583 | -0.29416
-0.38 | -0.055 | -0.28075
-0.37 | -0.0517 | -0.26728
-0.36 | -0.049052 | -0.25765
-0.35 | -0.045885 | -0.24551
-0.34 | -0.043298 | -0.23219
-0.33 | -0.040763 | -0.22271
-0.32 | -0.038244 | -0.21233
-0.31 | -0.035774 | -0.20121
-0.3 | -0.033613 | -0.19073
-0.29 | -0.031293 | -0.18063
-0.28 | -0.029362 | -0.17051
-0.27 | -0.027184 | -0.16154
-0.26 | -0.025421 | -0.15333
-0.25 | -0.023633 | -0.14412
-0.24 | -0.022097 | -0.13424
-0.23 | -0.020224 | -0.12691
-0.22 | -0.01893 | -0.12018
-0.21 | -0.017484 | -0.11128
-0.2 | -0.016248 | -0.10304
-0.19 | -0.014916 | -0.09706
-0.18 | -0.01383 | -0.08907
-0.17 | -0.012722 | -0.08395
-0.16 | -0.01165 | -0.07744
-0.15 | -0.010607 | -0.07165
-0.14 | -0.00974 | -0.06572
-0.13 | -0.008829 | -0.06008
-0.12 | -0.008056 | -0.05509
-0.11 | -0.007203 | -0.05089
-0.1 | -0.006484 | -0.046824
-0.09 | -0.005772 | -0.043454
-0.08 | -0.005105 | -0.039249
-0.07 | -0.0044177 | -0.035726
-0.06 | -0.0038194 | -0.032665
-0.05 | -0.0031788 | -0.029921
-0.04 | -0.0025789 | -0.027207
-0.03 | -0.0019824 | -0.024455
-0.02 | -0.0013428 | -0.022149
-0.01 | -0.0007242 | -0.020131
0 | -2.5e-05 | -0.01764
0.01 | 0.0007158 | -0.015927
0.02 | 0.0014495 | -0.013892
0.03 | 0.0023416 | -0.011758
0.04 | 0.0032088 | -0.009836
0.05 | 0.0042882 | -0.007628
0.06 | 0.0053359 | -0.005244
0.07 | 0.006534 | -0.0021705
0.08 | 0.008116 | 0.0015487
0.09 | 0.009647 | 0.006
0.1 | 0.011414 | 0.011696
0.11 | 0.0134 | 0.019184
0.12 | 0.015894 | 0.028763
0.13 | 0.01844 | 0.040744
0.14 | 0.021409 | 0.056259
0.15 | 0.024554 | 0.07519
0.16 | 0.028702 | 0.10066
0.17 | 0.033031 | 0.13247
0.18 | 0.038094 | 0.17163
0.19 | 0.043669 | 0.22054
0.2 | 0.050322 | 0.28166
0.21 | 0.05725 | 0.35764
0.22 | 0.0655 | 0.44961
0.23 | 0.07514 | 0.56208
0.24 | 0.08641 | 0.695
0.25 | 0.09905 | 0.8658
0.26 | 0.1135 | 1.0666
0.27 | 0.12898 | 1.3189
0.28 | 0.14713 | 1.6181
0.29 | 0.1678 | 1.9797
0.3 | 0.19166 | 2.4232
0.31 | 0.21831 | 2.9574
0.32 | 0.24867 | 3.6019
0.33 | 0.28509 | 4.3696
0.34 | 0.32463 | 5.2938
0.35 | 0.36947 | 6.366
0.36 | 0.42062 | 7.682
0.37 | 0.47948 | 9.324
0.38 | 0.55128 | 11.254
0.39 | 0.6228 | 13.59
0.4 | 0.7144 | 16.391
0.41 | 0.8257 | 19.76
0.42 | 0.9526 | 23.887
0.43 | 1.0993 | 28.747
0.44 | 1.2842 | 34.738
0.45 | 1.4916 | 41.868
0.46 | 1.7515 | 50.578
0.47 | 2.0507 | 60.76
0.48 | 2.4168 | 73.14
0.49 | 2.8555 | 87.98
0.5 | 3.3857 | 105.6