## Diode Characteristic (uA-mm)
VGS (V) | VDS = 0.000 V | VDS = 0.500 V
-1.25 | -2.4516 | -6.728
-1.24 | -2.3666 | -6.546
-1.23 | -2.2861 | -6.327
-1.22 | -2.2031 | -6.145
-1.21 | -2.1204 | -5.993
-1.2 | -2.0547 | -5.802
-1.19 | -1.9858 | -5.598
-1.18 | -1.9048 | -5.4
-1.17 | -1.8414 | -5.235
-1.16 | -1.7727 | -5.061
-1.15 | -1.7161 | -4.9041
-1.14 | -1.6604 | -4.7478
-1.13 | -1.5931 | -4.5885
-1.12 | -1.5312 | -4.4342
-1.11 | -1.4762 | -4.295
-1.1 | -1.4319 | -4.1524
-1.09 | -1.3764 | -4.0237
-1.08 | -1.3329 | -3.8905
-1.07 | -1.2854 | -3.7636
-1.06 | -1.2368 | -3.6538
-1.05 | -1.1876 | -3.5305
-1.04 | -1.15 | -3.4091
-1.03 | -1.1047 | -3.3046
-1.02 | -1.07 | -3.2003
-1.01 | -1.0269 | -3.0786
-1 | -0.9955 | -2.9853
-0.99 | -0.9534 | -2.902
-0.98 | -0.9169 | -2.789
-0.97 | -0.8795 | -2.6989
-0.96 | -0.8496 | -2.6133
-0.95 | -0.8174 | -2.5132
-0.94 | -0.7907 | -2.4419
-0.93 | -0.7559 | -2.3625
-0.92 | -0.7294 | -2.285
-0.91 | -0.7005 | -2.1971
-0.9 | -0.6732 | -2.1277
-0.89 | -0.6436 | -2.0523
-0.88 | -0.6195 | -1.9783
-0.87 | -0.5934 | -1.9199
-0.86 | -0.5696 | -1.8454
-0.85 | -0.5497 | -1.7711
-0.84 | -0.5273 | -1.7134
-0.83 | -0.5067 | -1.6642
-0.82 | -0.48377 | -1.6017
-0.81 | -0.46615 | -1.5459
-0.8 | -0.44711 | -1.4895
-0.79 | -0.43045 | -1.4316
-0.78 | -0.4122 | -1.3837
-0.77 | -0.39417 | -1.3282
-0.76 | -0.37721 | -1.2828
-0.75 | -0.36123 | -1.2405
-0.74 | -0.34598 | -1.1959
-0.73 | -0.3306 | -1.1522
-0.72 | -0.31649 | -1.1087
-0.71 | -0.30363 | -1.0685
-0.7 | -0.28934 | -1.0304
-0.69 | -0.27584 | -0.9934
-0.68 | -0.26379 | -0.9576
-0.67 | -0.25344 | -0.9225
-0.66 | -0.24252 | -0.8916
-0.65 | -0.22895 | -0.855
-0.64 | -0.21971 | -0.8225
-0.63 | -0.20869 | -0.7927
-0.62 | -0.19944 | -0.7624
-0.61 | -0.18999 | -0.7317
-0.6 | -0.18126 | -0.7026
-0.59 | -0.17271 | -0.673
-0.58 | -0.16399 | -0.6518
-0.57 | -0.15737 | -0.6258
-0.56 | -0.14903 | -0.6057
-0.55 | -0.1415 | -0.5768
-0.54 | -0.13492 | -0.5556
-0.53 | -0.12823 | -0.5315
-0.52 | -0.12157 | -0.5079
-0.51 | -0.11548 | -0.49625
-0.5 | -0.10863 | -0.4749
-0.49 | -0.10321 | -0.45787
-0.48 | -0.09793 | -0.43854
-0.47 | -0.09305 | -0.41874
-0.46 | -0.08817 | -0.40197
-0.45 | -0.0829 | -0.38662
-0.44 | -0.079 | -0.37024
-0.43 | -0.07458 | -0.3554
-0.42 | -0.07021 | -0.33941
-0.41 | -0.06641 | -0.32594
-0.4 | -0.06212 | -0.31379
-0.39 | -0.05857 | -0.30133
-0.38 | -0.05556 | -0.28734
-0.37 | -0.05181 | -0.27255
-0.36 | -0.049304 | -0.25963
-0.35 | -0.046231 | -0.24763
-0.34 | -0.043362 | -0.23764
-0.33 | -0.040873 | -0.22687
-0.32 | -0.038489 | -0.21576
-0.31 | -0.036006 | -0.20535
-0.3 | -0.033847 | -0.19489
-0.29 | -0.031563 | -0.18473
-0.28 | -0.029581 | -0.17431
-0.27 | -0.027495 | -0.16564
-0.26 | -0.025551 | -0.15632
-0.25 | -0.023985 | -0.14807
-0.24 | -0.022298 | -0.13841
-0.23 | -0.02077 | -0.1292
-0.22 | -0.019036 | -0.12245
-0.21 | -0.017772 | -0.11394
-0.2 | -0.016425 | -0.10654
-0.19 | -0.01512 | -0.09939
-0.18 | -0.013793 | -0.09154
-0.17 | -0.012788 | -0.08528
-0.16 | -0.011776 | -0.07905
-0.15 | -0.010789 | -0.07291
-0.14 | -0.009766 | -0.06734
-0.13 | -0.008935 | -0.06203
-0.12 | -0.008065 | -0.05658
-0.11 | -0.007318 | -0.05207
-0.1 | -0.006505 | -0.047753
-0.09 | -0.00583 | -0.043865
-0.08 | -0.005123 | -0.039973
-0.07 | -0.0044996 | -0.036393
-0.06 | -0.0038394 | -0.0334
-0.05 | -0.0032325 | -0.030322
-0.04 | -0.0025967 | -0.027854
-0.03 | -0.0020026 | -0.024905
-0.02 | -0.0013372 | -0.022498
-0.01 | -0.0007145 | -0.020345
0 | -1.95e-05 | -0.018089
0.01 | 0.0007149 | -0.016052
0.02 | 0.0014894 | -0.013958
0.03 | 0.0023303 | -0.012112
0.04 | 0.0032566 | -0.009926
0.05 | 0.0042601 | -0.007617
0.06 | 0.005442 | -0.005041
0.07 | 0.006713 | -0.0019681
0.08 | 0.008083 | 0.0018078
0.09 | 0.00986 | 0.006444
0.1 | 0.011592 | 0.012248
0.11 | 0.013703 | 0.019626
0.12 | 0.015985 | 0.029592
0.13 | 0.018829 | 0.041846
0.14 | 0.021789 | 0.0574
0.15 | 0.025303 | 0.07696
0.16 | 0.029054 | 0.10264
0.17 | 0.03387 | 0.13429
0.18 | 0.038752 | 0.17407
0.19 | 0.044607 | 0.22417
0.2 | 0.051008 | 0.28422
0.21 | 0.05761 | 0.36109
0.22 | 0.06684 | 0.45308
0.23 | 0.07644 | 0.56627
0.24 | 0.0872 | 0.6969
0.25 | 0.10046 | 0.8684
0.26 | 0.11444 | 1.0693
0.27 | 0.13077 | 1.3179
0.28 | 0.14881 | 1.6153
0.29 | 0.16994 | 1.9751
0.3 | 0.19417 | 2.4177
0.31 | 0.222 | 2.9426
0.32 | 0.25289 | 3.5757
0.33 | 0.28845 | 4.3363
0.34 | 0.32787 | 5.254
0.35 | 0.37605 | 6.317
0.36 | 0.42945 | 7.622
0.37 | 0.49008 | 9.238
0.38 | 0.55928 | 11.151
0.39 | 0.6314 | 13.459
0.4 | 0.7277 | 16.22
0.41 | 0.8368 | 19.547
0.42 | 0.967 | 23.602
0.43 | 1.119 | 28.39
0.44 | 1.2993 | 34.257
0.45 | 1.5154 | 41.245
0.46 | 1.7671 | 49.837
0.47 | 2.0731 | 59.79
0.48 | 2.4426 | 72.02
0.49 | 2.8804 | 86.57
0.5 | 3.4223 | 103.94