## Diode Characteristic (uA-mm)
VGS (V) | VDS = 0.000 V | VDS = 0.500 V
-1.25 | -2.4898 | -6.732
-1.24 | -2.4079 | -6.487
-1.23 | -2.3277 | -6.298
-1.22 | -2.2435 | -6.114
-1.21 | -2.1691 | -5.896
-1.2 | -2.0904 | -5.745
-1.19 | -2.0274 | -5.543
-1.18 | -1.9479 | -5.38
-1.17 | -1.8738 | -5.2
-1.16 | -1.8113 | -5.071
-1.15 | -1.7474 | -4.8795
-1.14 | -1.693 | -4.7097
-1.13 | -1.6317 | -4.5587
-1.12 | -1.5709 | -4.4557
-1.11 | -1.5221 | -4.2923
-1.1 | -1.4601 | -4.1626
-1.09 | -1.4172 | -4.0336
-1.08 | -1.3666 | -3.8968
-1.07 | -1.317 | -3.7897
-1.06 | -1.2669 | -3.6598
-1.05 | -1.2173 | -3.5398
-1.04 | -1.1768 | -3.4353
-1.03 | -1.1323 | -3.3237
-1.02 | -1.0923 | -3.2044
-1.01 | -1.0505 | -3.1103
-1 | -1.0112 | -3.002
-0.99 | -0.9771 | -2.9119
-0.98 | -0.9362 | -2.8091
-0.97 | -0.8994 | -2.7326
-0.96 | -0.8655 | -2.6189
-0.95 | -0.8354 | -2.5489
-0.94 | -0.8029 | -2.4557
-0.93 | -0.7684 | -2.3733
-0.92 | -0.7438 | -2.2915
-0.91 | -0.7137 | -2.2127
-0.9 | -0.6855 | -2.1375
-0.89 | -0.6615 | -2.059
-0.88 | -0.6344 | -1.9962
-0.87 | -0.6089 | -1.9161
-0.86 | -0.5864 | -1.8513
-0.85 | -0.5613 | -1.7915
-0.84 | -0.5402 | -1.7296
-0.83 | -0.5143 | -1.6702
-0.82 | -0.49627 | -1.6113
-0.81 | -0.47641 | -1.5571
-0.8 | -0.45829 | -1.5046
-0.79 | -0.44147 | -1.4558
-0.78 | -0.422 | -1.4026
-0.77 | -0.40477 | -1.3503
-0.76 | -0.38908 | -1.308
-0.75 | -0.37178 | -1.2581
-0.74 | -0.3568 | -1.2125
-0.73 | -0.34228 | -1.17
-0.72 | -0.32563 | -1.1262
-0.71 | -0.31365 | -1.0878
-0.7 | -0.29915 | -1.0488
-0.69 | -0.28399 | -1.0135
-0.68 | -0.27145 | -0.9765
-0.67 | -0.25975 | -0.9365
-0.66 | -0.24788 | -0.9029
-0.65 | -0.23769 | -0.8669
-0.64 | -0.22554 | -0.8352
-0.63 | -0.21464 | -0.8072
-0.62 | -0.20489 | -0.7772
-0.61 | -0.19581 | -0.7464
-0.6 | -0.18625 | -0.7155
-0.59 | -0.17745 | -0.692
-0.58 | -0.16828 | -0.6618
-0.57 | -0.16126 | -0.6356
-0.56 | -0.15334 | -0.6129
-0.55 | -0.14676 | -0.5961
-0.54 | -0.13853 | -0.5741
-0.53 | -0.1319 | -0.5543
-0.52 | -0.12474 | -0.5273
-0.51 | -0.1186 | -0.509
-0.5 | -0.11224 | -0.48744
-0.49 | -0.10656 | -0.46892
-0.48 | -0.1008 | -0.45017
-0.47 | -0.09571 | -0.43143
-0.46 | -0.09039 | -0.41356
-0.45 | -0.08546 | -0.39822
-0.44 | -0.08085 | -0.37992
-0.43 | -0.07637 | -0.36179
-0.42 | -0.07219 | -0.34888
-0.41 | -0.06806 | -0.33316
-0.4 | -0.06403 | -0.32126
-0.39 | -0.06011 | -0.30703
-0.38 | -0.05696 | -0.29377
-0.37 | -0.05355 | -0.28102
-0.36 | -0.05005 | -0.26594
-0.35 | -0.047546 | -0.25475
-0.34 | -0.044614 | -0.24336
-0.33 | -0.04185 | -0.22967
-0.32 | -0.039209 | -0.21872
-0.31 | -0.036816 | -0.20867
-0.3 | -0.034455 | -0.19731
-0.29 | -0.032126 | -0.18703
-0.28 | -0.029966 | -0.17802
-0.27 | -0.02799 | -0.16948
-0.26 | -0.026222 | -0.15806
-0.25 | -0.024372 | -0.14959
-0.24 | -0.022768 | -0.1411
-0.23 | -0.021038 | -0.13052
-0.22 | -0.019614 | -0.12306
-0.21 | -0.018046 | -0.11476
-0.2 | -0.016723 | -0.10748
-0.19 | -0.015318 | -0.09976
-0.18 | -0.014197 | -0.09179
-0.17 | -0.012981 | -0.08516
-0.16 | -0.011913 | -0.07909
-0.15 | -0.010841 | -0.07252
-0.14 | -0.009938 | -0.06663
-0.13 | -0.008953 | -0.06198
-0.12 | -0.008138 | -0.05714
-0.11 | -0.007327 | -0.05208
-0.1 | -0.006546 | -0.047815
-0.09 | -0.005836 | -0.043474
-0.08 | -0.005172 | -0.039497
-0.07 | -0.004491 | -0.036558
-0.06 | -0.0038127 | -0.033545
-0.05 | -0.0032252 | -0.030428
-0.04 | -0.0025977 | -0.027493
-0.03 | -0.0019791 | -0.025151
-0.02 | -0.0013688 | -0.022773
-0.01 | -0.0006984 | -0.020685
0 | -5.8e-06 | -0.017752
0.01 | 0.0006963 | -0.015823
0.02 | 0.0014888 | -0.014014
0.03 | 0.0023145 | -0.011992
0.04 | 0.003281 | -0.00997
0.05 | 0.0042662 | -0.007664
0.06 | 0.0054476 | -0.005096
0.07 | 0.006652 | -0.0020356
0.08 | 0.008072 | 0.0015097
0.09 | 0.009616 | 0.006132
0.1 | 0.01161 | 0.011896
0.11 | 0.0136 | 0.019241
0.12 | 0.015967 | 0.028794
0.13 | 0.018466 | 0.040859
0.14 | 0.021716 | 0.056375
0.15 | 0.025 | 0.07537
0.16 | 0.028831 | 0.10052
0.17 | 0.033216 | 0.13184
0.18 | 0.038408 | 0.17107
0.19 | 0.044174 | 0.2196
0.2 | 0.050694 | 0.27986
0.21 | 0.05704 | 0.35506
0.22 | 0.06573 | 0.44504
0.23 | 0.075 | 0.55678
0.24 | 0.08655 | 0.6888
0.25 | 0.09921 | 0.8534
0.26 | 0.11266 | 1.0554
0.27 | 0.12878 | 1.3
0.28 | 0.14646 | 1.5929
0.29 | 0.16811 | 1.9505
0.3 | 0.19295 | 2.3839
0.31 | 0.21831 | 2.9031
0.32 | 0.24978 | 3.5267
0.33 | 0.28331 | 4.2768
0.34 | 0.32394 | 5.1916
0.35 | 0.36875 | 6.228
0.36 | 0.42033 | 7.544
0.37 | 0.48039 | 9.125
0.38 | 0.54764 | 11.029
0.39 | 0.6198 | 13.298
0.4 | 0.7126 | 16.029
0.41 | 0.8212 | 19.337
0.42 | 0.9473 | 23.336
0.43 | 1.0976 | 28.185
0.44 | 1.2785 | 33.96
0.45 | 1.4864 | 40.969
0.46 | 1.7393 | 49.389
0.47 | 2.041 | 59.38
0.48 | 2.4015 | 71.52
0.49 | 2.8499 | 86.02
0.5 | 3.3823 | 103.54