## Diode Characteristic (uA-mm)
VGS (V) | VDS = 0.000 V | VDS = 0.500 V
-1.25 | -2.2826 | -6.115
-1.24 | -2.2163 | -5.946
-1.23 | -2.1376 | -5.761
-1.22 | -2.0688 | -5.587
-1.21 | -1.9832 | -5.407
-1.2 | -1.9147 | -5.239
-1.19 | -1.8558 | -5.055
-1.18 | -1.788 | -4.9219
-1.17 | -1.7311 | -4.7459
-1.16 | -1.6707 | -4.616
-1.15 | -1.6141 | -4.4884
-1.14 | -1.5527 | -4.3313
-1.13 | -1.4955 | -4.174
-1.12 | -1.4479 | -4.0611
-1.11 | -1.3985 | -3.9193
-1.1 | -1.3445 | -3.8094
-1.09 | -1.2973 | -3.6672
-1.08 | -1.2501 | -3.57
-1.07 | -1.2043 | -3.4439
-1.06 | -1.1571 | -3.327
-1.05 | -1.1179 | -3.2295
-1.04 | -1.0783 | -3.1177
-1.03 | -1.0383 | -3.0221
-1.02 | -0.9993 | -2.9152
-1.01 | -0.9665 | -2.82
-1 | -0.9271 | -2.7397
-0.99 | -0.8988 | -2.6375
-0.98 | -0.864 | -2.56
-0.97 | -0.8307 | -2.4898
-0.96 | -0.7997 | -2.3965
-0.95 | -0.767 | -2.3085
-0.94 | -0.7395 | -2.2226
-0.93 | -0.708 | -2.1537
-0.92 | -0.6788 | -2.0818
-0.91 | -0.6559 | -2.0122
-0.9 | -0.63 | -1.9423
-0.89 | -0.6045 | -1.8655
-0.88 | -0.5797 | -1.8119
-0.87 | -0.5558 | -1.7392
-0.86 | -0.5328 | -1.6912
-0.85 | -0.5127 | -1.6281
-0.84 | -0.49745 | -1.5732
-0.83 | -0.47623 | -1.5232
-0.82 | -0.45854 | -1.4663
-0.81 | -0.4395 | -1.4096
-0.8 | -0.42315 | -1.3584
-0.79 | -0.40114 | -1.3091
-0.78 | -0.38808 | -1.2712
-0.77 | -0.37077 | -1.2269
-0.76 | -0.35447 | -1.1758
-0.75 | -0.33909 | -1.1341
-0.74 | -0.32502 | -1.0975
-0.73 | -0.31204 | -1.0579
-0.72 | -0.29853 | -1.0202
-0.71 | -0.28698 | -0.9828
-0.7 | -0.27568 | -0.9501
-0.69 | -0.26141 | -0.9048
-0.68 | -0.24925 | -0.874
-0.67 | -0.2386 | -0.8403
-0.66 | -0.22911 | -0.8116
-0.65 | -0.2172 | -0.782
-0.64 | -0.20843 | -0.7538
-0.63 | -0.19911 | -0.7234
-0.62 | -0.18848 | -0.6952
-0.61 | -0.17941 | -0.6735
-0.6 | -0.17238 | -0.6498
-0.59 | -0.16388 | -0.622
-0.58 | -0.15664 | -0.601
-0.57 | -0.14888 | -0.5761
-0.56 | -0.14113 | -0.5529
-0.55 | -0.13495 | -0.5326
-0.54 | -0.12801 | -0.5105
-0.53 | -0.12238 | -0.49187
-0.52 | -0.11515 | -0.46813
-0.51 | -0.11015 | -0.44885
-0.5 | -0.10389 | -0.43302
-0.49 | -0.09903 | -0.41467
-0.48 | -0.09406 | -0.39945
-0.47 | -0.08821 | -0.38412
-0.46 | -0.0843 | -0.36635
-0.45 | -0.07962 | -0.35076
-0.44 | -0.07527 | -0.33766
-0.43 | -0.07077 | -0.32219
-0.42 | -0.06688 | -0.30953
-0.41 | -0.06353 | -0.29713
-0.4 | -0.0596 | -0.28288
-0.39 | -0.0562 | -0.27005
-0.38 | -0.05335 | -0.25742
-0.37 | -0.05045 | -0.24677
-0.36 | -0.047812 | -0.23541
-0.35 | -0.045012 | -0.22432
-0.34 | -0.042254 | -0.21405
-0.33 | -0.03952 | -0.2035
-0.32 | -0.037226 | -0.19372
-0.31 | -0.034799 | -0.18467
-0.3 | -0.032633 | -0.17542
-0.29 | -0.030684 | -0.16595
-0.28 | -0.028851 | -0.1576
-0.27 | -0.026747 | -0.14793
-0.26 | -0.024985 | -0.14072
-0.25 | -0.023452 | -0.13171
-0.24 | -0.02192 | -0.12375
-0.23 | -0.020163 | -0.1163
-0.22 | -0.018673 | -0.10858
-0.21 | -0.017391 | -0.10174
-0.2 | -0.016162 | -0.09499
-0.19 | -0.014756 | -0.08786
-0.18 | -0.013599 | -0.08181
-0.17 | -0.012599 | -0.07642
-0.16 | -0.011624 | -0.07032
-0.15 | -0.010469 | -0.06502
-0.14 | -0.009578 | -0.05998
-0.13 | -0.008721 | -0.05541
-0.12 | -0.007972 | -0.05085
-0.11 | -0.007098 | -0.046483
-0.1 | -0.006413 | -0.042848
-0.09 | -0.00569 | -0.03925
-0.08 | -0.005069 | -0.036102
-0.07 | -0.0043953 | -0.032878
-0.06 | -0.0037599 | -0.030055
-0.05 | -0.00315 | -0.027812
-0.04 | -0.0025417 | -0.025584
-0.03 | -0.0019599 | -0.023245
-0.02 | -0.0013107 | -0.020916
-0.01 | -0.0007047 | -0.018718
0 | -2.82e-05 | -0.016509
0.01 | 0.0007079 | -0.014689
0.02 | 0.0014081 | -0.01296
0.03 | 0.0022861 | -0.011222
0.04 | 0.0031173 | -0.009173
0.05 | 0.0041678 | -0.007125
0.06 | 0.0051957 | -0.0046853
0.07 | 0.00634 | -0.0017743
0.08 | 0.007823 | 0.0017368
0.09 | 0.009281 | 0.006142
0.1 | 0.010975 | 0.011771
0.11 | 0.01283 | 0.019097
0.12 | 0.015292 | 0.028619
0.13 | 0.017651 | 0.040651
0.14 | 0.020551 | 0.055884
0.15 | 0.023589 | 0.07471
0.16 | 0.027532 | 0.10037
0.17 | 0.031491 | 0.13087
0.18 | 0.036393 | 0.17018
0.19 | 0.041514 | 0.21848
0.2 | 0.048074 | 0.27795
0.21 | 0.054898 | 0.35374
0.22 | 0.06215 | 0.44473
0.23 | 0.07155 | 0.55637
0.24 | 0.08144 | 0.6872
0.25 | 0.09341 | 0.8555
0.26 | 0.10644 | 1.0551
0.27 | 0.12201 | 1.3017
0.28 | 0.13974 | 1.6002
0.29 | 0.15905 | 1.9613
0.3 | 0.18178 | 2.3995
0.31 | 0.20705 | 2.9272
0.32 | 0.23702 | 3.556
0.33 | 0.27115 | 4.3188
0.34 | 0.30855 | 5.2423
0.35 | 0.35254 | 6.298
0.36 | 0.40183 | 7.614
0.37 | 0.46172 | 9.248
0.38 | 0.52851 | 11.17
0.39 | 0.595 | 13.494
0.4 | 0.6879 | 16.258
0.41 | 0.7937 | 19.612
0.42 | 0.9166 | 23.696
0.43 | 1.0651 | 28.536
0.44 | 1.2376 | 34.46
0.45 | 1.448 | 41.551
0.46 | 1.6979 | 50.186
0.47 | 1.9943 | 60.33
0.48 | 2.3534 | 72.68
0.49 | 2.7791 | 87.36
0.5 | 3.3044 | 105.04