## Diode Characteristic (uA-mm)
VGS (V) | VDS = 0.000 V | VDS = 0.500 V
-1.25 | -2.4825 | -6.623
-1.24 | -2.3987 | -6.453
-1.23 | -2.3035 | -6.224
-1.22 | -2.2264 | -6.039
-1.21 | -2.1591 | -5.853
-1.2 | -2.0768 | -5.677
-1.19 | -2.0049 | -5.494
-1.18 | -1.9324 | -5.301
-1.17 | -1.8689 | -5.139
-1.16 | -1.8052 | -5.001
-1.15 | -1.7401 | -4.8194
-1.14 | -1.6844 | -4.6912
-1.13 | -1.6158 | -4.5249
-1.12 | -1.563 | -4.3941
-1.11 | -1.5122 | -4.251
-1.1 | -1.455 | -4.1027
-1.09 | -1.4036 | -3.9733
-1.08 | -1.3602 | -3.8509
-1.07 | -1.3061 | -3.7267
-1.06 | -1.2554 | -3.6102
-1.05 | -1.2135 | -3.4941
-1.04 | -1.1678 | -3.3766
-1.03 | -1.1248 | -3.2777
-1.02 | -1.0831 | -3.1592
-1.01 | -1.0473 | -3.0556
-1 | -1.0031 | -2.9718
-0.99 | -0.9641 | -2.8756
-0.98 | -0.9314 | -2.7783
-0.97 | -0.9007 | -2.6708
-0.96 | -0.8645 | -2.5832
-0.95 | -0.8279 | -2.5017
-0.94 | -0.8001 | -2.4336
-0.93 | -0.7686 | -2.3489
-0.92 | -0.7367 | -2.2645
-0.91 | -0.7061 | -2.1871
-0.9 | -0.6847 | -2.1037
-0.89 | -0.654 | -2.034
-0.88 | -0.629 | -1.9615
-0.87 | -0.6062 | -1.8905
-0.86 | -0.5792 | -1.8317
-0.85 | -0.558 | -1.7697
-0.84 | -0.535 | -1.7079
-0.83 | -0.5156 | -1.6491
-0.82 | -0.49526 | -1.5866
-0.81 | -0.47391 | -1.5251
-0.8 | -0.45614 | -1.4824
-0.79 | -0.43722 | -1.4292
-0.78 | -0.41781 | -1.3848
-0.77 | -0.39943 | -1.3354
-0.76 | -0.38115 | -1.2906
-0.75 | -0.36546 | -1.2392
-0.74 | -0.35097 | -1.1913
-0.73 | -0.33597 | -1.1514
-0.72 | -0.32259 | -1.1104
-0.71 | -0.30899 | -1.0731
-0.7 | -0.29511 | -1.0331
-0.69 | -0.28092 | -0.9962
-0.68 | -0.27009 | -0.9558
-0.67 | -0.25723 | -0.9303
-0.66 | -0.24504 | -0.8844
-0.65 | -0.23506 | -0.8527
-0.64 | -0.22509 | -0.8229
-0.63 | -0.21383 | -0.793
-0.62 | -0.20381 | -0.7646
-0.61 | -0.19492 | -0.7334
-0.6 | -0.18554 | -0.7041
-0.59 | -0.17829 | -0.6796
-0.58 | -0.16797 | -0.6557
-0.57 | -0.15972 | -0.6303
-0.56 | -0.15264 | -0.6052
-0.55 | -0.14527 | -0.5804
-0.54 | -0.13764 | -0.5608
-0.53 | -0.13014 | -0.5389
-0.52 | -0.12396 | -0.5155
-0.51 | -0.11748 | -0.49858
-0.5 | -0.11187 | -0.47747
-0.49 | -0.10558 | -0.45841
-0.48 | -0.10039 | -0.44126
-0.47 | -0.09522 | -0.42119
-0.46 | -0.08982 | -0.40571
-0.45 | -0.08508 | -0.38946
-0.44 | -0.08054 | -0.37136
-0.43 | -0.07572 | -0.35652
-0.42 | -0.07186 | -0.34061
-0.41 | -0.06772 | -0.32794
-0.4 | -0.06362 | -0.31516
-0.39 | -0.06039 | -0.30005
-0.38 | -0.05691 | -0.28803
-0.37 | -0.05384 | -0.27538
-0.36 | -0.05047 | -0.26342
-0.35 | -0.047658 | -0.25166
-0.34 | -0.044623 | -0.24127
-0.33 | -0.042143 | -0.22681
-0.32 | -0.039651 | -0.2161
-0.31 | -0.036982 | -0.20587
-0.3 | -0.034578 | -0.19592
-0.29 | -0.032528 | -0.18609
-0.28 | -0.030457 | -0.17544
-0.27 | -0.028199 | -0.16544
-0.26 | -0.026284 | -0.15657
-0.25 | -0.0244 | -0.14681
-0.24 | -0.02264 | -0.13886
-0.23 | -0.020987 | -0.1294
-0.22 | -0.019474 | -0.12161
-0.21 | -0.01807 | -0.1148
-0.2 | -0.016709 | -0.10691
-0.19 | -0.015385 | -0.09902
-0.18 | -0.01412 | -0.09248
-0.17 | -0.012998 | -0.0852
-0.16 | -0.012019 | -0.07913
-0.15 | -0.010807 | -0.07342
-0.14 | -0.009929 | -0.06765
-0.13 | -0.009014 | -0.06248
-0.12 | -0.008233 | -0.0573
-0.11 | -0.007318 | -0.05306
-0.1 | -0.006602 | -0.048621
-0.09 | -0.005897 | -0.04448
-0.08 | -0.005242 | -0.040654
-0.07 | -0.0045144 | -0.037041
-0.06 | -0.0038636 | -0.033837
-0.05 | -0.0032707 | -0.030956
-0.04 | -0.002604 | -0.028387
-0.03 | -0.0020118 | -0.025585
-0.02 | -0.0013475 | -0.023128
-0.01 | -0.0007173 | -0.020888
0 | -2.91e-05 | -0.018497
0.01 | 0.0007345 | -0.016446
0.02 | 0.0014652 | -0.014497
0.03 | 0.0023589 | -0.012379
0.04 | 0.0032262 | -0.010154
0.05 | 0.0043265 | -0.007905
0.06 | 0.0054016 | -0.005305
0.07 | 0.006581 | -0.002131
0.08 | 0.008103 | 0.0018009
0.09 | 0.009686 | 0.006478
0.1 | 0.011549 | 0.012506
0.11 | 0.013472 | 0.020236
0.12 | 0.015968 | 0.030288
0.13 | 0.018575 | 0.042998
0.14 | 0.021612 | 0.05868
0.15 | 0.024816 | 0.07913
0.16 | 0.028964 | 0.10522
0.17 | 0.033279 | 0.13834
0.18 | 0.038213 | 0.17913
0.19 | 0.043828 | 0.22933
0.2 | 0.05057 | 0.29154
0.21 | 0.05734 | 0.36859
0.22 | 0.06561 | 0.46437
0.23 | 0.07521 | 0.5781
0.24 | 0.08571 | 0.7185
0.25 | 0.09867 | 0.8924
0.26 | 0.11297 | 1.1012
0.27 | 0.1286 | 1.3525
0.28 | 0.14708 | 1.653
0.29 | 0.16746 | 2.0182
0.3 | 0.19205 | 2.4688
0.31 | 0.21838 | 2.9894
0.32 | 0.24911 | 3.6328
0.33 | 0.28386 | 4.395
0.34 | 0.32355 | 5.3167
0.35 | 0.36952 | 6.381
0.36 | 0.42091 | 7.707
0.37 | 0.48037 | 9.329
0.38 | 0.55043 | 11.232
0.39 | 0.6219 | 13.552
0.4 | 0.7144 | 16.3
0.41 | 0.8244 | 19.618
0.42 | 0.9542 | 23.704
0.43 | 1.0966 | 28.568
0.44 | 1.278 | 34.412
0.45 | 1.4863 | 41.359
0.46 | 1.738 | 49.917
0.47 | 2.0404 | 60.13
0.48 | 2.4036 | 72.09
0.49 | 2.8461 | 86.81
0.5 | 3.3655 | 104.22