## Diode Characteristic (uA-mm)
VGS (V) | VDS = 0.000 V | VDS = 0.500 V
-1.25 | -2.746 | -7.493
-1.24 | -2.6581 | -7.261
-1.23 | -2.5784 | -7.017
-1.22 | -2.4762 | -6.802
-1.21 | -2.3892 | -6.584
-1.2 | -2.3088 | -6.406
-1.19 | -2.2223 | -6.188
-1.18 | -2.15 | -6
-1.17 | -2.0772 | -5.798
-1.16 | -2.0035 | -5.598
-1.15 | -1.92 | -5.445
-1.14 | -1.8527 | -5.298
-1.13 | -1.7881 | -5.114
-1.12 | -1.7242 | -4.913
-1.11 | -1.6587 | -4.7741
-1.1 | -1.6039 | -4.6257
-1.09 | -1.5464 | -4.4547
-1.08 | -1.4872 | -4.2985
-1.07 | -1.4388 | -4.1706
-1.06 | -1.3922 | -4.0403
-1.05 | -1.3301 | -3.9063
-1.04 | -1.2818 | -3.7905
-1.03 | -1.2336 | -3.6714
-1.02 | -1.1937 | -3.538
-1.01 | -1.1442 | -3.4048
-1 | -1.1059 | -3.3131
-0.99 | -1.0644 | -3.1983
-0.98 | -1.0201 | -3.0842
-0.97 | -0.9868 | -2.987
-0.96 | -0.9493 | -2.8882
-0.95 | -0.9087 | -2.7989
-0.94 | -0.8772 | -2.6783
-0.93 | -0.8402 | -2.5934
-0.92 | -0.8073 | -2.5273
-0.91 | -0.7783 | -2.4367
-0.9 | -0.7453 | -2.3477
-0.89 | -0.7176 | -2.2731
-0.88 | -0.6874 | -2.1846
-0.87 | -0.6577 | -2.1189
-0.86 | -0.6337 | -2.0415
-0.85 | -0.609 | -1.9641
-0.84 | -0.5837 | -1.8859
-0.83 | -0.5616 | -1.8324
-0.82 | -0.5379 | -1.7682
-0.81 | -0.516 | -1.7062
-0.8 | -0.49581 | -1.6493
-0.79 | -0.47638 | -1.5853
-0.78 | -0.45702 | -1.5291
-0.77 | -0.43626 | -1.4784
-0.76 | -0.41809 | -1.4333
-0.75 | -0.40139 | -1.3754
-0.74 | -0.38321 | -1.3307
-0.73 | -0.36823 | -1.2744
-0.72 | -0.3517 | -1.2349
-0.71 | -0.33518 | -1.1816
-0.7 | -0.32136 | -1.1389
-0.69 | -0.3079 | -1.1027
-0.68 | -0.29284 | -1.0533
-0.67 | -0.28012 | -1.0168
-0.66 | -0.2677 | -0.9847
-0.65 | -0.25527 | -0.945
-0.64 | -0.24246 | -0.9091
-0.63 | -0.23224 | -0.8766
-0.62 | -0.22046 | -0.8443
-0.61 | -0.21095 | -0.809
-0.6 | -0.202 | -0.7782
-0.59 | -0.19063 | -0.7492
-0.58 | -0.18185 | -0.7211
-0.57 | -0.17231 | -0.6947
-0.56 | -0.16487 | -0.671
-0.55 | -0.15649 | -0.6449
-0.54 | -0.14881 | -0.6169
-0.53 | -0.14097 | -0.5945
-0.52 | -0.13387 | -0.5697
-0.51 | -0.12705 | -0.55
-0.5 | -0.12105 | -0.5252
-0.49 | -0.11495 | -0.5014
-0.48 | -0.10852 | -0.48526
-0.47 | -0.10253 | -0.46667
-0.46 | -0.09727 | -0.44697
-0.45 | -0.09212 | -0.42927
-0.44 | -0.08729 | -0.41235
-0.43 | -0.08189 | -0.3958
-0.42 | -0.07729 | -0.37901
-0.41 | -0.0732 | -0.3639
-0.4 | -0.06896 | -0.34866
-0.39 | -0.06463 | -0.33203
-0.38 | -0.06097 | -0.32002
-0.37 | -0.05735 | -0.30314
-0.36 | -0.0545 | -0.29056
-0.35 | -0.05127 | -0.27654
-0.34 | -0.047941 | -0.26356
-0.33 | -0.045353 | -0.25094
-0.32 | -0.042329 | -0.23875
-0.31 | -0.039735 | -0.22611
-0.3 | -0.037013 | -0.21741
-0.29 | -0.034653 | -0.20527
-0.28 | -0.032402 | -0.19471
-0.27 | -0.030446 | -0.18409
-0.26 | -0.028175 | -0.1734
-0.25 | -0.02631 | -0.1648
-0.24 | -0.024253 | -0.15438
-0.23 | -0.022596 | -0.14598
-0.22 | -0.020876 | -0.13713
-0.21 | -0.01943 | -0.1278
-0.2 | -0.017974 | -0.11922
-0.19 | -0.016699 | -0.11095
-0.18 | -0.015052 | -0.10382
-0.17 | -0.014031 | -0.09598
-0.16 | -0.01283 | -0.0885
-0.15 | -0.011803 | -0.08248
-0.14 | -0.010611 | -0.07582
-0.13 | -0.0097 | -0.06983
-0.12 | -0.008788 | -0.0643
-0.11 | -0.007968 | -0.05889
-0.1 | -0.007027 | -0.0547
-0.09 | -0.006284 | -0.049522
-0.08 | -0.005536 | -0.045246
-0.07 | -0.0048381 | -0.042055
-0.06 | -0.0041143 | -0.037747
-0.05 | -0.003484 | -0.034499
-0.04 | -0.0027811 | -0.031354
-0.03 | -0.002145 | -0.0285
-0.02 | -0.0014309 | -0.02575
-0.01 | -0.000764 | -0.023126
0 | -2.06e-05 | -0.020503
0.01 | 0.0007566 | -0.018185
0.02 | 0.0016043 | -0.015966
0.03 | 0.0024949 | -0.013887
0.04 | 0.0035403 | -0.011255
0.05 | 0.0046294 | -0.008653
0.06 | 0.005911 | -0.005713
0.07 | 0.007294 | -0.0023128
0.08 | 0.008884 | 0.0016784
0.09 | 0.010549 | 0.006982
0.1 | 0.012722 | 0.013393
0.11 | 0.014874 | 0.02165
0.12 | 0.017483 | 0.032084
0.13 | 0.020367 | 0.045592
0.14 | 0.023939 | 0.06228
0.15 | 0.027442 | 0.08416
0.16 | 0.03171 | 0.11138
0.17 | 0.036219 | 0.1453
0.18 | 0.042058 | 0.18789
0.19 | 0.048086 | 0.24024
0.2 | 0.055067 | 0.30562
0.21 | 0.06226 | 0.38682
0.22 | 0.07159 | 0.48514
0.23 | 0.08171 | 0.5984
0.24 | 0.0936 | 0.7452
0.25 | 0.10717 | 0.9229
0.26 | 0.12164 | 1.1349
0.27 | 0.13902 | 1.3941
0.28 | 0.15737 | 1.7036
0.29 | 0.17994 | 2.0757
0.3 | 0.20527 | 2.5358
0.31 | 0.2333 | 3.0741
0.32 | 0.26532 | 3.7267
0.33 | 0.30047 | 4.5147
0.34 | 0.34277 | 5.461
0.35 | 0.39061 | 6.563
0.36 | 0.4434 | 7.907
0.37 | 0.50534 | 9.55
0.38 | 0.5721 | 11.496
0.39 | 0.6528 | 13.844
0.4 | 0.7499 | 16.656
0.41 | 0.8582 | 20.07
0.42 | 0.9895 | 24.199
0.43 | 1.1379 | 29.088
0.44 | 1.3187 | 35.089
0.45 | 1.532 | 42.237
0.46 | 1.7802 | 50.963
0.47 | 2.0857 | 61.11
0.48 | 2.4537 | 73.5
0.49 | 2.888 | 88.58
0.5 | 3.4249 | 106.08