## Diode Characteristic (uA-mm)
VGS (V) | VDS = 0.000 V | VDS = 0.500 V
-1.25 | -2.8442 | -7.684
-1.24 | -2.7403 | -7.413
-1.23 | -2.6558 | -7.218
-1.22 | -2.5573 | -6.976
-1.21 | -2.4721 | -6.73
-1.2 | -2.3821 | -6.527
-1.19 | -2.2904 | -6.308
-1.18 | -2.2024 | -6.152
-1.17 | -2.134 | -5.956
-1.16 | -2.0593 | -5.756
-1.15 | -1.9763 | -5.548
-1.14 | -1.9055 | -5.378
-1.13 | -1.8463 | -5.213
-1.12 | -1.7774 | -5.079
-1.11 | -1.7111 | -4.8818
-1.1 | -1.6523 | -4.7262
-1.09 | -1.5929 | -4.5762
-1.08 | -1.5385 | -4.4305
-1.07 | -1.4733 | -4.3
-1.06 | -1.4212 | -4.165
-1.05 | -1.3683 | -4.0026
-1.04 | -1.3273 | -3.8843
-1.03 | -1.277 | -3.7581
-1.02 | -1.2248 | -3.6279
-1.01 | -1.183 | -3.4997
-1 | -1.1439 | -3.3875
-0.99 | -1.1013 | -3.2727
-0.98 | -1.0518 | -3.1643
-0.97 | -1.0127 | -3.0365
-0.96 | -0.9778 | -2.9551
-0.95 | -0.9388 | -2.8517
-0.94 | -0.899 | -2.76
-0.93 | -0.8638 | -2.6665
-0.92 | -0.8286 | -2.5703
-0.91 | -0.7971 | -2.4828
-0.9 | -0.7691 | -2.4
-0.89 | -0.7377 | -2.3211
-0.88 | -0.7048 | -2.2457
-0.87 | -0.6777 | -2.1547
-0.86 | -0.6523 | -2.0679
-0.85 | -0.6252 | -2.0093
-0.84 | -0.603 | -1.9334
-0.83 | -0.5779 | -1.8665
-0.82 | -0.5533 | -1.8061
-0.81 | -0.5286 | -1.7349
-0.8 | -0.5063 | -1.6763
-0.79 | -0.48743 | -1.6211
-0.78 | -0.46687 | -1.5572
-0.77 | -0.44665 | -1.5126
-0.76 | -0.42694 | -1.4499
-0.75 | -0.40881 | -1.3891
-0.74 | -0.39219 | -1.3377
-0.73 | -0.37622 | -1.2939
-0.72 | -0.36127 | -1.2539
-0.71 | -0.34423 | -1.1978
-0.7 | -0.32977 | -1.1646
-0.69 | -0.3141 | -1.1121
-0.68 | -0.30094 | -1.074
-0.67 | -0.28597 | -1.0275
-0.66 | -0.27229 | -0.9883
-0.65 | -0.26008 | -0.9523
-0.64 | -0.24955 | -0.9148
-0.63 | -0.23721 | -0.8799
-0.62 | -0.22662 | -0.8437
-0.61 | -0.21512 | -0.8149
-0.6 | -0.20427 | -0.7794
-0.59 | -0.19519 | -0.7524
-0.58 | -0.18595 | -0.7238
-0.57 | -0.17584 | -0.6937
-0.56 | -0.16702 | -0.6686
-0.55 | -0.16015 | -0.6429
-0.54 | -0.15144 | -0.6195
-0.53 | -0.14402 | -0.5948
-0.52 | -0.13554 | -0.5669
-0.51 | -0.1289 | -0.5464
-0.5 | -0.12244 | -0.5317
-0.49 | -0.11638 | -0.5065
-0.48 | -0.11019 | -0.48403
-0.47 | -0.10393 | -0.46549
-0.46 | -0.09804 | -0.44499
-0.45 | -0.09295 | -0.42806
-0.44 | -0.08789 | -0.40788
-0.43 | -0.08324 | -0.39232
-0.42 | -0.07833 | -0.37797
-0.41 | -0.07435 | -0.35946
-0.4 | -0.06933 | -0.34542
-0.39 | -0.06584 | -0.32949
-0.38 | -0.06161 | -0.31531
-0.37 | -0.05819 | -0.30104
-0.36 | -0.05477 | -0.28842
-0.35 | -0.05146 | -0.27404
-0.34 | -0.049036 | -0.26114
-0.33 | -0.045958 | -0.24951
-0.32 | -0.043281 | -0.2388
-0.31 | -0.040113 | -0.22749
-0.3 | -0.037745 | -0.21484
-0.29 | -0.035047 | -0.20354
-0.28 | -0.032916 | -0.19466
-0.27 | -0.030613 | -0.18159
-0.26 | -0.02851 | -0.17216
-0.25 | -0.026461 | -0.16237
-0.24 | -0.024705 | -0.15298
-0.23 | -0.022832 | -0.14306
-0.22 | -0.021255 | -0.13493
-0.21 | -0.019554 | -0.12518
-0.2 | -0.018086 | -0.11745
-0.19 | -0.01654 | -0.10866
-0.18 | -0.015277 | -0.10171
-0.17 | -0.013978 | -0.09414
-0.16 | -0.012865 | -0.08657
-0.15 | -0.011738 | -0.08025
-0.14 | -0.010664 | -0.07393
-0.13 | -0.009687 | -0.06795
-0.12 | -0.00882 | -0.06218
-0.11 | -0.007881 | -0.05777
-0.1 | -0.007021 | -0.05296
-0.09 | -0.006263 | -0.04813
-0.08 | -0.005536 | -0.044264
-0.07 | -0.0047997 | -0.040668
-0.06 | -0.0040831 | -0.036922
-0.05 | -0.0034368 | -0.033554
-0.04 | -0.0027582 | -0.030339
-0.03 | -0.0021132 | -0.02752
-0.02 | -0.0014434 | -0.024762
-0.01 | -0.0007454 | -0.022348
0 | -7.3e-06 | -0.019721
0.01 | 0.0007338 | -0.017504
0.02 | 0.001577 | -0.015321
0.03 | 0.0024426 | -0.013121
0.04 | 0.0034485 | -0.010769
0.05 | 0.0044783 | -0.008261
0.06 | 0.005665 | -0.005526
0.07 | 0.007086 | -0.0022368
0.08 | 0.008576 | 0.0016292
0.09 | 0.010227 | 0.0065
0.1 | 0.012212 | 0.012587
0.11 | 0.014401 | 0.020467
0.12 | 0.016945 | 0.030534
0.13 | 0.019642 | 0.043511
0.14 | 0.022964 | 0.0596
0.15 | 0.026533 | 0.08011
0.16 | 0.030768 | 0.10688
0.17 | 0.035338 | 0.13965
0.18 | 0.040925 | 0.18105
0.19 | 0.046673 | 0.23249
0.2 | 0.053636 | 0.29486
0.21 | 0.06064 | 0.37435
0.22 | 0.06946 | 0.46948
0.23 | 0.07923 | 0.5819
0.24 | 0.091 | 0.7247
0.25 | 0.10479 | 0.9011
0.26 | 0.11928 | 1.1086
0.27 | 0.13605 | 1.364
0.28 | 0.15485 | 1.6727
0.29 | 0.17734 | 2.0389
0.3 | 0.2023 | 2.4964
0.31 | 0.2297 | 3.0367
0.32 | 0.26153 | 3.6895
0.33 | 0.29722 | 4.4686
0.34 | 0.33838 | 5.4153
0.35 | 0.38706 | 6.511
0.36 | 0.43961 | 7.865
0.37 | 0.50144 | 9.526
0.38 | 0.5688 | 11.485
0.39 | 0.6523 | 13.822
0.4 | 0.7468 | 16.669
0.41 | 0.8583 | 20.098
0.42 | 0.9862 | 24.287
0.43 | 1.1343 | 29.23
0.44 | 1.314 | 35.281
0.45 | 1.5271 | 42.493
0.46 | 1.7815 | 51.277
0.47 | 2.0848 | 61.53
0.48 | 2.4527 | 74.04
0.49 | 2.8923 | 89.31
0.5 | 3.4177 | 107