## Diode Characteristic (uA-mm)
VGS (V) | VDS = 0.000 V | VDS = 0.500 V
-1.25 | -3.1711 | -8.644
-1.24 | -3.0499 | -8.385
-1.23 | -2.9473 | -8.127
-1.22 | -2.8338 | -7.846
-1.21 | -2.7268 | -7.59
-1.2 | -2.6295 | -7.332
-1.19 | -2.5451 | -7.087
-1.18 | -2.4574 | -6.862
-1.17 | -2.3601 | -6.695
-1.16 | -2.2698 | -6.473
-1.15 | -2.1981 | -6.251
-1.14 | -2.1219 | -6.056
-1.13 | -2.036 | -5.854
-1.12 | -1.9603 | -5.664
-1.11 | -1.8969 | -5.481
-1.1 | -1.8227 | -5.31
-1.09 | -1.7594 | -5.118
-1.08 | -1.6968 | -4.9427
-1.07 | -1.6362 | -4.7723
-1.06 | -1.5795 | -4.6412
-1.05 | -1.5167 | -4.4676
-1.04 | -1.4608 | -4.3159
-1.03 | -1.403 | -4.188
-1.02 | -1.3484 | -4.053
-1.01 | -1.3029 | -3.9204
-1 | -1.2432 | -3.7774
-0.99 | -1.1973 | -3.6587
-0.98 | -1.1586 | -3.5391
-0.97 | -1.1112 | -3.3983
-0.96 | -1.0707 | -3.2883
-0.95 | -1.024 | -3.1807
-0.94 | -0.9866 | -3.0676
-0.93 | -0.9482 | -2.975
-0.92 | -0.9114 | -2.8642
-0.91 | -0.8787 | -2.7731
-0.9 | -0.8431 | -2.6849
-0.89 | -0.8065 | -2.593
-0.88 | -0.7805 | -2.4972
-0.87 | -0.7443 | -2.4143
-0.86 | -0.7143 | -2.324
-0.85 | -0.6851 | -2.2298
-0.84 | -0.6588 | -2.1648
-0.83 | -0.6317 | -2.0959
-0.82 | -0.6014 | -2.0181
-0.81 | -0.5789 | -1.943
-0.8 | -0.5536 | -1.8683
-0.79 | -0.5292 | -1.8043
-0.78 | -0.5101 | -1.7398
-0.77 | -0.4881 | -1.6724
-0.76 | -0.46643 | -1.6158
-0.75 | -0.44493 | -1.5476
-0.74 | -0.42615 | -1.4926
-0.73 | -0.40638 | -1.4447
-0.72 | -0.3926 | -1.3856
-0.71 | -0.3734 | -1.3368
-0.7 | -0.35748 | -1.2813
-0.69 | -0.34042 | -1.2306
-0.68 | -0.32675 | -1.1866
-0.67 | -0.31305 | -1.1386
-0.66 | -0.29643 | -1.1023
-0.65 | -0.2829 | -1.0595
-0.64 | -0.27062 | -1.0194
-0.63 | -0.25657 | -0.976
-0.62 | -0.24611 | -0.9403
-0.61 | -0.23281 | -0.8989
-0.6 | -0.2216 | -0.8675
-0.59 | -0.21115 | -0.8337
-0.58 | -0.20095 | -0.8011
-0.57 | -0.19062 | -0.7707
-0.56 | -0.18147 | -0.7343
-0.55 | -0.17242 | -0.7074
-0.54 | -0.16499 | -0.6768
-0.53 | -0.15623 | -0.6506
-0.52 | -0.14702 | -0.6282
-0.51 | -0.13993 | -0.6038
-0.5 | -0.13248 | -0.5803
-0.49 | -0.1259 | -0.5584
-0.48 | -0.11855 | -0.5319
-0.47 | -0.11231 | -0.5121
-0.46 | -0.10577 | -0.48864
-0.45 | -0.10074 | -0.46862
-0.44 | -0.09538 | -0.44781
-0.43 | -0.08964 | -0.42924
-0.42 | -0.0844 | -0.41108
-0.41 | -0.07946 | -0.39398
-0.4 | -0.07534 | -0.37703
-0.39 | -0.07034 | -0.35947
-0.38 | -0.06631 | -0.34354
-0.37 | -0.06226 | -0.32827
-0.36 | -0.05869 | -0.31541
-0.35 | -0.05523 | -0.29977
-0.34 | -0.05197 | -0.28567
-0.33 | -0.048792 | -0.27266
-0.32 | -0.045865 | -0.25956
-0.31 | -0.04277 | -0.24737
-0.3 | -0.040294 | -0.23577
-0.29 | -0.037428 | -0.22356
-0.28 | -0.034979 | -0.21044
-0.27 | -0.032569 | -0.19936
-0.26 | -0.030395 | -0.18736
-0.25 | -0.028111 | -0.17904
-0.24 | -0.026237 | -0.16526
-0.23 | -0.024304 | -0.15624
-0.22 | -0.02257 | -0.14581
-0.21 | -0.020736 | -0.13655
-0.2 | -0.019357 | -0.12786
-0.19 | -0.017626 | -0.11961
-0.18 | -0.016259 | -0.11088
-0.17 | -0.014833 | -0.10302
-0.16 | -0.013632 | -0.09493
-0.15 | -0.012393 | -0.0881
-0.14 | -0.01135 | -0.08097
-0.13 | -0.010249 | -0.07438
-0.12 | -0.009318 | -0.0689
-0.11 | -0.008354 | -0.06318
-0.1 | -0.00747 | -0.05764
-0.09 | -0.006589 | -0.05302
-0.08 | -0.005844 | -0.047708
-0.07 | -0.00507 | -0.043724
-0.06 | -0.0043699 | -0.039857
-0.05 | -0.003618 | -0.036047
-0.04 | -0.0029354 | -0.032927
-0.03 | -0.002216 | -0.02991
-0.02 | -0.0015326 | -0.026866
-0.01 | -0.000766 | -0.024352
0 | 2.49e-05 | -0.0212
0.01 | 0.0007914 | -0.019048
0.02 | 0.0017047 | -0.016499
0.03 | 0.0026398 | -0.01427
0.04 | 0.0037043 | -0.011594
0.05 | 0.0048389 | -0.008927
0.06 | 0.006075 | -0.005942
0.07 | 0.007488 | -0.0023462
0.08 | 0.009311 | 0.0019683
0.09 | 0.011108 | 0.007302
0.1 | 0.01316 | 0.014014
0.11 | 0.015522 | 0.022664
0.12 | 0.018436 | 0.033671
0.13 | 0.021516 | 0.047691
0.14 | 0.024833 | 0.06511
0.15 | 0.028794 | 0.08778
0.16 | 0.033592 | 0.11641
0.17 | 0.03872 | 0.15213
0.18 | 0.044491 | 0.19742
0.19 | 0.051205 | 0.25172
0.2 | 0.0581 | 0.32005
0.21 | 0.06669 | 0.40319
0.22 | 0.07654 | 0.50738
0.23 | 0.08772 | 0.6259
0.24 | 0.10083 | 0.7768
0.25 | 0.11588 | 0.9638
0.26 | 0.13188 | 1.1867
0.27 | 0.15039 | 1.4584
0.28 | 0.17072 | 1.7828
0.29 | 0.19465 | 2.1712
0.3 | 0.22247 | 2.6508
0.31 | 0.2519 | 3.2081
0.32 | 0.28749 | 3.891
0.33 | 0.32617 | 4.7117
0.34 | 0.37227 | 5.6847
0.35 | 0.42227 | 6.819
0.36 | 0.48062 | 8.211
0.37 | 0.54741 | 9.929
0.38 | 0.6144 | 11.929
0.39 | 0.6995 | 14.376
0.4 | 0.8038 | 17.3
0.41 | 0.9219 | 20.753
0.42 | 1.058 | 25.019
0.43 | 1.2208 | 30.117
0.44 | 1.4072 | 36.26
0.45 | 1.6269 | 43.536
0.46 | 1.9023 | 52.498
0.47 | 2.2178 | 62.92
0.48 | 2.6015 | 75.72
0.49 | 3.0557 | 90.97
0.5 | 3.615 | 109.13