## Diode Characteristic (uA-mm)
VGS (V) | VDS = 0.000 V | VDS = 0.500 V
-1.25 | -3.5098 | -9.711
-1.24 | -3.3818 | -9.39
-1.23 | -3.2733 | -9.103
-1.22 | -3.1514 | -8.821
-1.21 | -3.0407 | -8.54
-1.2 | -2.928 | -8.244
-1.19 | -2.8202 | -8.004
-1.18 | -2.7185 | -7.722
-1.17 | -2.6145 | -7.471
-1.16 | -2.5218 | -7.25
-1.15 | -2.4229 | -7.033
-1.14 | -2.3426 | -6.762
-1.13 | -2.2524 | -6.584
-1.12 | -2.168 | -6.365
-1.11 | -2.0901 | -6.158
-1.1 | -2.0058 | -5.967
-1.09 | -1.9336 | -5.766
-1.08 | -1.8633 | -5.565
-1.07 | -1.799 | -5.366
-1.06 | -1.7273 | -5.225
-1.05 | -1.671 | -5.045
-1.04 | -1.6108 | -4.8746
-1.03 | -1.5457 | -4.7081
-1.02 | -1.4937 | -4.556
-1.01 | -1.4269 | -4.3862
-1 | -1.3727 | -4.2326
-0.99 | -1.327 | -4.1099
-0.98 | -1.2665 | -3.9788
-0.97 | -1.2187 | -3.834
-0.96 | -1.1795 | -3.7002
-0.95 | -1.1296 | -3.5953
-0.94 | -1.0846 | -3.4484
-0.93 | -1.039 | -3.3359
-0.92 | -1.0011 | -3.2237
-0.91 | -0.9611 | -3.1137
-0.9 | -0.9249 | -3.0047
-0.89 | -0.8859 | -2.8855
-0.88 | -0.8497 | -2.8027
-0.87 | -0.8175 | -2.694
-0.86 | -0.7829 | -2.5984
-0.85 | -0.749 | -2.5188
-0.84 | -0.7215 | -2.413
-0.83 | -0.6882 | -2.3413
-0.82 | -0.661 | -2.2552
-0.81 | -0.6356 | -2.1663
-0.8 | -0.6098 | -2.0914
-0.79 | -0.5827 | -2.0213
-0.78 | -0.5589 | -1.9452
-0.77 | -0.5332 | -1.8775
-0.76 | -0.5103 | -1.8099
-0.75 | -0.48884 | -1.7427
-0.74 | -0.46714 | -1.6776
-0.73 | -0.4491 | -1.6116
-0.72 | -0.42765 | -1.55
-0.71 | -0.40564 | -1.5005
-0.7 | -0.39054 | -1.4401
-0.69 | -0.37186 | -1.3941
-0.68 | -0.35699 | -1.3357
-0.67 | -0.34087 | -1.2805
-0.66 | -0.32332 | -1.2346
-0.65 | -0.30792 | -1.1897
-0.64 | -0.29354 | -1.1422
-0.63 | -0.28018 | -1.1005
-0.62 | -0.26667 | -1.0595
-0.61 | -0.25364 | -1.0211
-0.6 | -0.2421 | -0.9793
-0.59 | -0.23082 | -0.935
-0.58 | -0.21887 | -0.9092
-0.57 | -0.20783 | -0.8664
-0.56 | -0.19601 | -0.824
-0.55 | -0.18676 | -0.7993
-0.54 | -0.17764 | -0.7683
-0.53 | -0.1685 | -0.7308
-0.52 | -0.16003 | -0.7016
-0.51 | -0.15128 | -0.6719
-0.5 | -0.14307 | -0.6463
-0.49 | -0.13535 | -0.622
-0.48 | -0.12748 | -0.5941
-0.47 | -0.12076 | -0.5701
-0.46 | -0.11426 | -0.5498
-0.45 | -0.10786 | -0.5255
-0.44 | -0.10205 | -0.503
-0.43 | -0.09588 | -0.48369
-0.42 | -0.09026 | -0.46228
-0.41 | -0.08567 | -0.44089
-0.4 | -0.08047 | -0.4224
-0.39 | -0.0753 | -0.40587
-0.38 | -0.07122 | -0.3887
-0.37 | -0.06687 | -0.36883
-0.36 | -0.06253 | -0.35386
-0.35 | -0.05879 | -0.33742
-0.34 | -0.05521 | -0.32339
-0.33 | -0.05174 | -0.31012
-0.32 | -0.049167 | -0.29604
-0.31 | -0.045768 | -0.28136
-0.3 | -0.042939 | -0.26503
-0.29 | -0.039992 | -0.25212
-0.28 | -0.0369 | -0.2395
-0.27 | -0.034854 | -0.22716
-0.26 | -0.032085 | -0.21452
-0.25 | -0.029794 | -0.20277
-0.24 | -0.02771 | -0.19045
-0.23 | -0.025642 | -0.1783
-0.22 | -0.023679 | -0.16869
-0.21 | -0.021834 | -0.15624
-0.2 | -0.020062 | -0.14666
-0.19 | -0.018609 | -0.13792
-0.18 | -0.016959 | -0.12857
-0.17 | -0.015617 | -0.11943
-0.16 | -0.014174 | -0.10979
-0.15 | -0.012934 | -0.10199
-0.14 | -0.011744 | -0.09435
-0.13 | -0.010664 | -0.08725
-0.12 | -0.009629 | -0.08039
-0.11 | -0.008627 | -0.07373
-0.1 | -0.00773 | -0.06797
-0.09 | -0.006859 | -0.06256
-0.08 | -0.006014 | -0.05712
-0.07 | -0.005234 | -0.05142
-0.06 | -0.0044419 | -0.046579
-0.05 | -0.0037554 | -0.042498
-0.04 | -0.0029886 | -0.038839
-0.03 | -0.0023093 | -0.035426
-0.02 | -0.0015577 | -0.031856
-0.01 | -0.0008218 | -0.028406
0 | -1.2e-05 | -0.025059
0.01 | 0.0008034 | -0.021899
0.02 | 0.0017434 | -0.019345
0.03 | 0.0027133 | -0.016521
0.04 | 0.0038289 | -0.0137
0.05 | 0.0049888 | -0.010448
0.06 | 0.006243 | -0.007273
0.07 | 0.00792 | -0.0032792
0.08 | 0.009615 | 0.0011664
0.09 | 0.011379 | 0.006636
0.1 | 0.013622 | 0.013495
0.11 | 0.016154 | 0.022264
0.12 | 0.01898 | 0.033555
0.13 | 0.022082 | 0.047842
0.14 | 0.025719 | 0.0651
0.15 | 0.029841 | 0.0882
0.16 | 0.034746 | 0.11756
0.17 | 0.039888 | 0.1538
0.18 | 0.046029 | 0.19897
0.19 | 0.052798 | 0.25357
0.2 | 0.0602 | 0.32317
0.21 | 0.06922 | 0.41041
0.22 | 0.07978 | 0.51306
0.23 | 0.09114 | 0.6366
0.24 | 0.10448 | 0.7924
0.25 | 0.12027 | 0.9812
0.26 | 0.13694 | 1.2112
0.27 | 0.1558 | 1.4847
0.28 | 0.178 | 1.8135
0.29 | 0.20189 | 2.2168
0.3 | 0.22998 | 2.6949
0.31 | 0.26234 | 3.2793
0.32 | 0.29786 | 3.9712
0.33 | 0.33791 | 4.8078
0.34 | 0.38329 | 5.786
0.35 | 0.43819 | 6.972
0.36 | 0.49842 | 8.408
0.37 | 0.56535 | 10.153
0.38 | 0.6326 | 12.238
0.39 | 0.7244 | 14.692
0.4 | 0.8268 | 17.686
0.41 | 0.9461 | 21.255
0.42 | 1.091 | 25.626
0.43 | 1.253 | 30.809
0.44 | 1.4459 | 37.112
0.45 | 1.6731 | 44.622
0.46 | 1.9429 | 53.692
0.47 | 2.2741 | 64.48
0.48 | 2.6586 | 77.48
0.49 | 3.1306 | 93.07
0.5 | 3.6858 | 111.91