## Diode Characteristic (uA-mm)
VGS (V) | VDS = 0.000 V | VDS = 0.500 V
-1.25 | -3.4037 | -9.422
-1.24 | -3.2909 | -9.137
-1.23 | -3.1672 | -8.834
-1.22 | -3.033 | -8.591
-1.21 | -2.9188 | -8.318
-1.2 | -2.8173 | -8.028
-1.19 | -2.7199 | -7.796
-1.18 | -2.6227 | -7.502
-1.17 | -2.5315 | -7.284
-1.16 | -2.4412 | -7.033
-1.15 | -2.3499 | -6.78
-1.14 | -2.2603 | -6.565
-1.13 | -2.1841 | -6.372
-1.12 | -2.1165 | -6.159
-1.11 | -2.0354 | -5.968
-1.1 | -1.9604 | -5.766
-1.09 | -1.8849 | -5.571
-1.08 | -1.8158 | -5.4
-1.07 | -1.7394 | -5.225
-1.06 | -1.6707 | -5.018
-1.05 | -1.6124 | -4.8652
-1.04 | -1.5469 | -4.7189
-1.03 | -1.4973 | -4.549
-1.02 | -1.4398 | -4.3879
-1.01 | -1.3873 | -4.2488
-1 | -1.3369 | -4.0847
-0.99 | -1.2873 | -3.9658
-0.98 | -1.2345 | -3.8322
-0.97 | -1.1864 | -3.6977
-0.96 | -1.1388 | -3.5686
-0.95 | -1.0935 | -3.4352
-0.94 | -1.0495 | -3.3422
-0.93 | -1.0071 | -3.2121
-0.92 | -0.9705 | -3.0996
-0.91 | -0.9267 | -2.9881
-0.9 | -0.8935 | -2.8662
-0.89 | -0.8567 | -2.7738
-0.88 | -0.8217 | -2.6599
-0.87 | -0.7884 | -2.5921
-0.86 | -0.7577 | -2.4857
-0.85 | -0.7274 | -2.4112
-0.84 | -0.6985 | -2.3196
-0.83 | -0.6685 | -2.2286
-0.82 | -0.6437 | -2.1532
-0.81 | -0.6157 | -2.0763
-0.8 | -0.5879 | -2.0069
-0.79 | -0.5645 | -1.9224
-0.78 | -0.5394 | -1.8619
-0.77 | -0.5171 | -1.7936
-0.76 | -0.49814 | -1.7166
-0.75 | -0.47615 | -1.6524
-0.74 | -0.4528 | -1.5917
-0.73 | -0.43375 | -1.5422
-0.72 | -0.41646 | -1.4746
-0.71 | -0.39586 | -1.4269
-0.7 | -0.37967 | -1.3684
-0.69 | -0.362 | -1.315
-0.68 | -0.34599 | -1.27
-0.67 | -0.3282 | -1.2253
-0.66 | -0.31141 | -1.1791
-0.65 | -0.29775 | -1.1264
-0.64 | -0.28434 | -1.0883
-0.63 | -0.27143 | -1.0509
-0.62 | -0.25808 | -1.0106
-0.61 | -0.24512 | -0.9662
-0.6 | -0.23421 | -0.9252
-0.59 | -0.22326 | -0.8902
-0.58 | -0.21255 | -0.8563
-0.57 | -0.20082 | -0.823
-0.56 | -0.19113 | -0.7855
-0.55 | -0.18276 | -0.7559
-0.54 | -0.17188 | -0.7298
-0.53 | -0.16415 | -0.6977
-0.52 | -0.15415 | -0.6707
-0.51 | -0.14607 | -0.6381
-0.5 | -0.13958 | -0.6148
-0.49 | -0.13169 | -0.5893
-0.48 | -0.1247 | -0.5664
-0.47 | -0.11788 | -0.5422
-0.46 | -0.11119 | -0.5196
-0.45 | -0.10573 | -0.49831
-0.44 | -0.09918 | -0.47693
-0.43 | -0.094 | -0.45835
-0.42 | -0.08844 | -0.43707
-0.41 | -0.08363 | -0.41963
-0.4 | -0.07888 | -0.40377
-0.39 | -0.0741 | -0.38324
-0.38 | -0.06898 | -0.36588
-0.37 | -0.06498 | -0.34816
-0.36 | -0.06091 | -0.33362
-0.35 | -0.05749 | -0.31858
-0.34 | -0.05357 | -0.30363
-0.33 | -0.05001 | -0.29152
-0.32 | -0.047693 | -0.27629
-0.31 | -0.044619 | -0.26125
-0.3 | -0.041489 | -0.24889
-0.29 | -0.038926 | -0.23831
-0.28 | -0.036207 | -0.2255
-0.27 | -0.03352 | -0.21262
-0.26 | -0.031396 | -0.20136
-0.25 | -0.029142 | -0.19029
-0.24 | -0.027068 | -0.17964
-0.23 | -0.025165 | -0.16895
-0.22 | -0.023117 | -0.15777
-0.21 | -0.021413 | -0.14675
-0.2 | -0.019779 | -0.1375
-0.19 | -0.018149 | -0.12845
-0.18 | -0.016605 | -0.11935
-0.17 | -0.015261 | -0.11176
-0.16 | -0.01401 | -0.10323
-0.15 | -0.012651 | -0.09572
-0.14 | -0.011562 | -0.0884
-0.13 | -0.010522 | -0.08184
-0.12 | -0.009521 | -0.07531
-0.11 | -0.008528 | -0.06893
-0.1 | -0.007613 | -0.06315
-0.09 | -0.006762 | -0.05766
-0.08 | -0.005981 | -0.05278
-0.07 | -0.005102 | -0.047831
-0.06 | -0.0044244 | -0.043793
-0.05 | -0.0037276 | -0.039857
-0.04 | -0.0029755 | -0.036117
-0.03 | -0.002302 | -0.032498
-0.02 | -0.0015254 | -0.029386
-0.01 | -0.0008203 | -0.026291
0 | -1.96e-05 | -0.022985
0.01 | 0.0007895 | -0.020444
0.02 | 0.0017176 | -0.017957
0.03 | 0.0026711 | -0.015306
0.04 | 0.0037855 | -0.012471
0.05 | 0.0049435 | -0.009706
0.06 | 0.006255 | -0.006521
0.07 | 0.007806 | -0.0028272
0.08 | 0.009507 | 0.0015475
0.09 | 0.011349 | 0.006764
0.1 | 0.013702 | 0.013447
0.11 | 0.016055 | 0.021913
0.12 | 0.018853 | 0.032826
0.13 | 0.021953 | 0.046473
0.14 | 0.02582 | 0.06372
0.15 | 0.029679 | 0.08598
0.16 | 0.034531 | 0.11428
0.17 | 0.039731 | 0.15018
0.18 | 0.04616 | 0.19428
0.19 | 0.052703 | 0.24915
0.2 | 0.05957 | 0.31692
0.21 | 0.06899 | 0.40047
0.22 | 0.07883 | 0.50233
0.23 | 0.09048 | 0.6233
0.24 | 0.10311 | 0.7746
0.25 | 0.11837 | 0.959
0.26 | 0.13472 | 1.1845
0.27 | 0.15361 | 1.4512
0.28 | 0.17548 | 1.776
0.29 | 0.19861 | 2.17
0.3 | 0.22678 | 2.6486
0.31 | 0.25787 | 3.2078
0.32 | 0.29199 | 3.8905
0.33 | 0.33181 | 4.7141
0.34 | 0.3745 | 5.6843
0.35 | 0.42689 | 6.83
0.36 | 0.48549 | 8.25
0.37 | 0.55177 | 9.953
0.38 | 0.6168 | 12.012
0.39 | 0.7054 | 14.455
0.4 | 0.804 | 17.425
0.41 | 0.9241 | 20.96
0.42 | 1.058 | 25.323
0.43 | 1.2149 | 30.459
0.44 | 1.4061 | 36.688
0.45 | 1.626 | 44.134
0.46 | 1.8975 | 53.256
0.47 | 2.2123 | 63.87
0.48 | 2.5975 | 76.94
0.49 | 3.0615 | 92.61
0.5 | 3.5996 | 111.1