## Diode Characteristic (uA-mm)
VGS (V) | VDS = 0.000 V | VDS = 0.500 V
-1.25 | -3.6401 | -10.206
-1.24 | -3.5126 | -9.92
-1.23 | -3.3762 | -9.624
-1.22 | -3.2599 | -9.329
-1.21 | -3.115 | -8.991
-1.2 | -3.0186 | -8.718
-1.19 | -2.9109 | -8.402
-1.18 | -2.7974 | -8.139
-1.17 | -2.7026 | -7.894
-1.16 | -2.5941 | -7.645
-1.15 | -2.5182 | -7.393
-1.14 | -2.4233 | -7.14
-1.13 | -2.325 | -6.904
-1.12 | -2.2433 | -6.661
-1.11 | -2.1599 | -6.494
-1.1 | -2.0822 | -6.234
-1.09 | -1.9969 | -6.036
-1.08 | -1.9388 | -5.851
-1.07 | -1.8589 | -5.659
-1.06 | -1.7804 | -5.489
-1.05 | -1.7215 | -5.296
-1.04 | -1.6504 | -5.113
-1.03 | -1.5827 | -4.9558
-1.02 | -1.5307 | -4.7931
-1.01 | -1.4689 | -4.6312
-1 | -1.4111 | -4.4458
-0.99 | -1.3578 | -4.3087
-0.98 | -1.3031 | -4.157
-0.97 | -1.255 | -4.0247
-0.96 | -1.2064 | -3.8666
-0.95 | -1.16 | -3.7348
-0.94 | -1.1153 | -3.609
-0.93 | -1.0711 | -3.4716
-0.92 | -1.0248 | -3.3767
-0.91 | -0.9836 | -3.2639
-0.9 | -0.9414 | -3.146
-0.89 | -0.9089 | -3.0223
-0.88 | -0.8744 | -2.9291
-0.87 | -0.8375 | -2.8112
-0.86 | -0.8027 | -2.7293
-0.85 | -0.7759 | -2.6199
-0.84 | -0.7386 | -2.521
-0.83 | -0.7056 | -2.4397
-0.82 | -0.679 | -2.3546
-0.81 | -0.655 | -2.2791
-0.8 | -0.6283 | -2.1946
-0.79 | -0.6024 | -2.1046
-0.78 | -0.5737 | -2.0229
-0.77 | -0.5496 | -1.9557
-0.76 | -0.5301 | -1.8756
-0.75 | -0.5051 | -1.8087
-0.74 | -0.48971 | -1.7443
-0.73 | -0.46665 | -1.6783
-0.72 | -0.44453 | -1.615
-0.71 | -0.42637 | -1.5647
-0.7 | -0.40615 | -1.5085
-0.69 | -0.38687 | -1.4402
-0.68 | -0.3709 | -1.3905
-0.67 | -0.35542 | -1.3289
-0.66 | -0.33668 | -1.2868
-0.65 | -0.32322 | -1.2371
-0.64 | -0.30565 | -1.1804
-0.63 | -0.29032 | -1.1484
-0.62 | -0.27739 | -1.1059
-0.61 | -0.26576 | -1.0474
-0.6 | -0.2513 | -1.0172
-0.59 | -0.23851 | -0.9755
-0.58 | -0.22749 | -0.9315
-0.57 | -0.21586 | -0.8886
-0.56 | -0.20573 | -0.8599
-0.55 | -0.19518 | -0.8273
-0.54 | -0.18413 | -0.7965
-0.53 | -0.17467 | -0.7657
-0.52 | -0.16546 | -0.732
-0.51 | -0.15717 | -0.7
-0.5 | -0.14932 | -0.6684
-0.49 | -0.14058 | -0.645
-0.48 | -0.13309 | -0.6169
-0.47 | -0.12498 | -0.59
-0.46 | -0.11904 | -0.5698
-0.45 | -0.11211 | -0.5458
-0.44 | -0.10603 | -0.5199
-0.43 | -0.10008 | -0.5013
-0.42 | -0.09405 | -0.48096
-0.41 | -0.08877 | -0.46238
-0.4 | -0.08336 | -0.44034
-0.39 | -0.0784 | -0.42248
-0.38 | -0.07362 | -0.40355
-0.37 | -0.06905 | -0.38576
-0.36 | -0.06497 | -0.37252
-0.35 | -0.06087 | -0.35653
-0.34 | -0.05713 | -0.33901
-0.33 | -0.05347 | -0.32221
-0.32 | -0.050463 | -0.30546
-0.31 | -0.047082 | -0.29138
-0.3 | -0.044422 | -0.27834
-0.29 | -0.04103 | -0.26278
-0.28 | -0.038278 | -0.2501
-0.27 | -0.035626 | -0.23568
-0.26 | -0.033252 | -0.22376
-0.25 | -0.030612 | -0.21097
-0.24 | -0.02854 | -0.2009
-0.23 | -0.026396 | -0.18843
-0.22 | -0.024401 | -0.1753
-0.21 | -0.022458 | -0.16476
-0.2 | -0.020648 | -0.15436
-0.19 | -0.018971 | -0.14483
-0.18 | -0.017485 | -0.13522
-0.17 | -0.015896 | -0.12494
-0.16 | -0.014584 | -0.1161
-0.15 | -0.013286 | -0.10786
-0.14 | -0.012145 | -0.09959
-0.13 | -0.01091 | -0.09215
-0.12 | -0.009904 | -0.08433
-0.11 | -0.008927 | -0.07739
-0.1 | -0.007933 | -0.07042
-0.09 | -0.007037 | -0.06516
-0.08 | -0.006173 | -0.05948
-0.07 | -0.0054 | -0.05373
-0.06 | -0.004613 | -0.048681
-0.05 | -0.0038394 | -0.044402
-0.04 | -0.003106 | -0.039775
-0.03 | -0.0023507 | -0.036441
-0.02 | -0.001624 | -0.032426
-0.01 | -0.000808 | -0.029122
0 | 2.28e-05 | -0.025401
0.01 | 0.0008316 | -0.022347
0.02 | 0.0017836 | -0.019737
0.03 | 0.0027823 | -0.016674
0.04 | 0.0039003 | -0.013805
0.05 | 0.0051226 | -0.010636
0.06 | 0.006439 | -0.007413
0.07 | 0.007934 | -0.0033667
0.08 | 0.009887 | 0.0012568
0.09 | 0.011885 | 0.006831
0.1 | 0.01399 | 0.01374
0.11 | 0.016502 | 0.022776
0.12 | 0.019558 | 0.034137
0.13 | 0.022834 | 0.048578
0.14 | 0.026383 | 0.06622
0.15 | 0.030652 | 0.08969
0.16 | 0.03576 | 0.11898
0.17 | 0.041326 | 0.15517
0.18 | 0.047279 | 0.20086
0.19 | 0.05442 | 0.25641
0.2 | 0.06207 | 0.32698
0.21 | 0.07102 | 0.41421
0.22 | 0.08154 | 0.51729
0.23 | 0.09303 | 0.6397
0.24 | 0.10707 | 0.7971
0.25 | 0.12263 | 0.9874
0.26 | 0.1393 | 1.2155
0.27 | 0.15824 | 1.4924
0.28 | 0.18007 | 1.8178
0.29 | 0.20584 | 2.2181
0.3 | 0.23407 | 2.7018
0.31 | 0.26526 | 3.2792
0.32 | 0.3015 | 3.9774
0.33 | 0.34118 | 4.8073
0.34 | 0.38828 | 5.792
0.35 | 0.44061 | 6.975
0.36 | 0.50182 | 8.415
0.37 | 0.56914 | 10.153
0.38 | 0.6378 | 12.221
0.39 | 0.7271 | 14.711
0.4 | 0.8303 | 17.701
0.41 | 0.949 | 21.313
0.42 | 1.0872 | 25.635
0.43 | 1.2523 | 30.905
0.44 | 1.4424 | 37.18
0.45 | 1.6629 | 44.791
0.46 | 1.942 | 53.901
0.47 | 2.2609 | 64.64
0.48 | 2.6553 | 78
0.49 | 3.1184 | 93.39
0.5 | 3.682 | 112.43