## Diode Characteristic (uA-mm)
VGS (V) | VDS = 0.000 V | VDS = 0.500 V
-1.25 | -2.8994 | -8.117
-1.24 | -2.784 | -7.886
-1.23 | -2.6784 | -7.597
-1.22 | -2.5767 | -7.377
-1.21 | -2.4912 | -7.134
-1.2 | -2.4075 | -6.903
-1.19 | -2.3181 | -6.636
-1.18 | -2.235 | -6.456
-1.17 | -2.159 | -6.281
-1.16 | -2.085 | -6.09
-1.15 | -2.0091 | -5.89
-1.14 | -1.9365 | -5.688
-1.13 | -1.8717 | -5.524
-1.12 | -1.7953 | -5.371
-1.11 | -1.7401 | -5.178
-1.1 | -1.6725 | -4.9733
-1.09 | -1.6111 | -4.8221
-1.08 | -1.5505 | -4.6697
-1.07 | -1.4984 | -4.5002
-1.06 | -1.4468 | -4.3709
-1.05 | -1.3893 | -4.1916
-1.04 | -1.3402 | -4.0683
-1.03 | -1.2919 | -3.9686
-1.02 | -1.2409 | -3.8226
-1.01 | -1.198 | -3.6899
-1 | -1.1506 | -3.5457
-0.99 | -1.1053 | -3.4553
-0.98 | -1.0631 | -3.3501
-0.97 | -1.025 | -3.2362
-0.96 | -0.9858 | -3.1201
-0.95 | -0.9444 | -3.0072
-0.94 | -0.9098 | -2.9113
-0.93 | -0.8721 | -2.8059
-0.92 | -0.8431 | -2.7152
-0.91 | -0.8035 | -2.6183
-0.9 | -0.7736 | -2.5317
-0.89 | -0.7459 | -2.4311
-0.88 | -0.7131 | -2.3419
-0.87 | -0.6842 | -2.2819
-0.86 | -0.6569 | -2.2048
-0.85 | -0.6311 | -2.1301
-0.84 | -0.606 | -2.0509
-0.83 | -0.5803 | -1.9767
-0.82 | -0.5563 | -1.9184
-0.81 | -0.5325 | -1.8481
-0.8 | -0.5103 | -1.7686
-0.79 | -0.49305 | -1.7185
-0.78 | -0.47053 | -1.6646
-0.77 | -0.45099 | -1.5987
-0.76 | -0.4326 | -1.5403
-0.75 | -0.4151 | -1.4921
-0.74 | -0.39821 | -1.4266
-0.73 | -0.38157 | -1.3795
-0.72 | -0.3636 | -1.317
-0.71 | -0.34817 | -1.2818
-0.7 | -0.33364 | -1.2369
-0.69 | -0.31826 | -1.1872
-0.68 | -0.30417 | -1.1378
-0.67 | -0.29019 | -1.0968
-0.66 | -0.27581 | -1.0611
-0.65 | -0.26214 | -1.0208
-0.64 | -0.25241 | -0.9756
-0.63 | -0.24258 | -0.9422
-0.62 | -0.23119 | -0.9063
-0.61 | -0.2184 | -0.8695
-0.6 | -0.20728 | -0.8411
-0.59 | -0.199 | -0.8049
-0.58 | -0.18854 | -0.7717
-0.57 | -0.17997 | -0.7414
-0.56 | -0.17055 | -0.7105
-0.55 | -0.16273 | -0.6809
-0.54 | -0.15487 | -0.6614
-0.53 | -0.14757 | -0.6357
-0.52 | -0.13899 | -0.6087
-0.51 | -0.1322 | -0.5865
-0.5 | -0.12509 | -0.5621
-0.49 | -0.11873 | -0.5385
-0.48 | -0.11258 | -0.5155
-0.47 | -0.1063 | -0.49706
-0.46 | -0.10128 | -0.47834
-0.45 | -0.0953 | -0.45789
-0.44 | -0.0904 | -0.44061
-0.43 | -0.08533 | -0.42234
-0.42 | -0.08047 | -0.4054
-0.41 | -0.07573 | -0.3868
-0.4 | -0.07135 | -0.3706
-0.39 | -0.0681 | -0.35809
-0.38 | -0.06344 | -0.34355
-0.37 | -0.05959 | -0.32742
-0.36 | -0.05589 | -0.31265
-0.35 | -0.05262 | -0.29802
-0.34 | -0.049955 | -0.28327
-0.33 | -0.046417 | -0.26902
-0.32 | -0.043639 | -0.25617
-0.31 | -0.040843 | -0.24625
-0.3 | -0.0382 | -0.23185
-0.29 | -0.035605 | -0.22168
-0.28 | -0.033399 | -0.20853
-0.27 | -0.031032 | -0.19834
-0.26 | -0.028806 | -0.18756
-0.25 | -0.026711 | -0.17681
-0.24 | -0.025041 | -0.16572
-0.23 | -0.023156 | -0.15532
-0.22 | -0.02141 | -0.14541
-0.21 | -0.01968 | -0.1367
-0.2 | -0.018307 | -0.12661
-0.19 | -0.016887 | -0.11809
-0.18 | -0.015359 | -0.11023
-0.17 | -0.014135 | -0.10236
-0.16 | -0.013005 | -0.09505
-0.15 | -0.011855 | -0.08817
-0.14 | -0.010774 | -0.08097
-0.13 | -0.009813 | -0.07435
-0.12 | -0.008892 | -0.06891
-0.11 | -0.007997 | -0.06338
-0.1 | -0.007141 | -0.05755
-0.09 | -0.006357 | -0.05244
-0.08 | -0.005623 | -0.047942
-0.07 | -0.0049233 | -0.044129
-0.06 | -0.004157 | -0.040281
-0.05 | -0.0035009 | -0.036904
-0.04 | -0.0027896 | -0.033131
-0.03 | -0.0021546 | -0.030326
-0.02 | -0.0014646 | -0.027099
-0.01 | -0.0007666 | -0.02438
0 | -9.7e-06 | -0.021547
0.01 | 0.0007478 | -0.018966
0.02 | 0.0016127 | -0.016547
0.03 | 0.0025092 | -0.014116
0.04 | 0.0035457 | -0.011719
0.05 | 0.0046259 | -0.008987
0.06 | 0.005784 | -0.005985
0.07 | 0.007357 | -0.0025035
0.08 | 0.008902 | 0.0017296
0.09 | 0.010587 | 0.006907
0.1 | 0.012567 | 0.013366
0.11 | 0.015004 | 0.021642
0.12 | 0.017555 | 0.032307
0.13 | 0.020432 | 0.046221
0.14 | 0.023699 | 0.06334
0.15 | 0.027607 | 0.08514
0.16 | 0.031928 | 0.11355
0.17 | 0.036691 | 0.14869
0.18 | 0.042163 | 0.19183
0.19 | 0.048557 | 0.24595
0.2 | 0.055657 | 0.31105
0.21 | 0.06273 | 0.39447
0.22 | 0.0722 | 0.49506
0.23 | 0.08241 | 0.6095
0.24 | 0.0943 | 0.7615
0.25 | 0.10809 | 0.9425
0.26 | 0.12307 | 1.16
0.27 | 0.14082 | 1.4283
0.28 | 0.15944 | 1.7463
0.29 | 0.18225 | 2.1291
0.3 | 0.20775 | 2.5954
0.31 | 0.23698 | 3.151
0.32 | 0.2684 | 3.8183
0.33 | 0.30407 | 4.6201
0.34 | 0.34603 | 5.5841
0.35 | 0.39411 | 6.7
0.36 | 0.44809 | 8.079
0.37 | 0.51231 | 9.773
0.38 | 0.5718 | 11.77
0.39 | 0.658 | 14.19
0.4 | 0.7516 | 17.072
0.41 | 0.8642 | 20.581
0.42 | 0.9931 | 24.828
0.43 | 1.1456 | 29.93
0.44 | 1.3273 | 36.02
0.45 | 1.5319 | 43.34
0.46 | 1.7921 | 52.324
0.47 | 2.0972 | 62.83
0.48 | 2.4566 | 75.54
0.49 | 2.9057 | 90.93
0.5 | 3.4398 | 109.21