## Diode Characteristic (uA-mm)
VGS (V) | VDS = 0.000 V | VDS = 0.500 V
-1.25 | -3.1951 | -8.785
-1.24 | -3.0815 | -8.511
-1.23 | -2.9651 | -8.254
-1.22 | -2.8635 | -8.006
-1.21 | -2.7545 | -7.793
-1.2 | -2.6528 | -7.496
-1.19 | -2.5747 | -7.297
-1.18 | -2.4826 | -7.077
-1.17 | -2.3862 | -6.818
-1.16 | -2.2978 | -6.618
-1.15 | -2.2161 | -6.417
-1.14 | -2.1383 | -6.188
-1.13 | -2.0585 | -5.99
-1.12 | -1.9876 | -5.809
-1.11 | -1.919 | -5.616
-1.1 | -1.8426 | -5.469
-1.09 | -1.7753 | -5.281
-1.08 | -1.704 | -5.091
-1.07 | -1.6401 | -4.9051
-1.06 | -1.5763 | -4.7473
-1.05 | -1.5192 | -4.621
-1.04 | -1.4592 | -4.4698
-1.03 | -1.4061 | -4.2885
-1.02 | -1.3554 | -4.1569
-1.01 | -1.2975 | -4.0142
-1 | -1.2578 | -3.899
-0.99 | -1.2098 | -3.7589
-0.98 | -1.1689 | -3.6163
-0.97 | -1.1203 | -3.5118
-0.96 | -1.0768 | -3.3987
-0.95 | -1.0355 | -3.282
-0.94 | -0.9929 | -3.1555
-0.93 | -0.9574 | -3.0528
-0.92 | -0.9135 | -2.9587
-0.91 | -0.8807 | -2.8413
-0.9 | -0.8448 | -2.7742
-0.89 | -0.8119 | -2.6551
-0.88 | -0.7794 | -2.556
-0.87 | -0.7503 | -2.4609
-0.86 | -0.7198 | -2.3894
-0.85 | -0.6898 | -2.3002
-0.84 | -0.6609 | -2.22
-0.83 | -0.6353 | -2.1394
-0.82 | -0.6133 | -2.0743
-0.81 | -0.5898 | -1.9884
-0.8 | -0.566 | -1.9277
-0.79 | -0.543 | -1.8547
-0.78 | -0.5193 | -1.7962
-0.77 | -0.49872 | -1.7178
-0.76 | -0.4768 | -1.6586
-0.75 | -0.45204 | -1.5933
-0.74 | -0.43408 | -1.5383
-0.73 | -0.41705 | -1.4766
-0.72 | -0.39578 | -1.4307
-0.71 | -0.37976 | -1.3715
-0.7 | -0.36202 | -1.3216
-0.69 | -0.34792 | -1.2729
-0.68 | -0.33276 | -1.2207
-0.67 | -0.31572 | -1.176
-0.66 | -0.30051 | -1.1351
-0.65 | -0.28563 | -1.1001
-0.64 | -0.27417 | -1.0507
-0.63 | -0.2615 | -1.0096
-0.62 | -0.24988 | -0.9726
-0.61 | -0.23663 | -0.937
-0.6 | -0.22606 | -0.8921
-0.59 | -0.21503 | -0.8559
-0.58 | -0.20477 | -0.8277
-0.57 | -0.19454 | -0.7953
-0.56 | -0.18517 | -0.7629
-0.55 | -0.17463 | -0.7368
-0.54 | -0.16543 | -0.7108
-0.53 | -0.15805 | -0.6829
-0.52 | -0.14865 | -0.6521
-0.51 | -0.14189 | -0.6297
-0.5 | -0.13394 | -0.6026
-0.49 | -0.12713 | -0.5753
-0.48 | -0.12098 | -0.553
-0.47 | -0.11393 | -0.5332
-0.46 | -0.1076 | -0.5088
-0.45 | -0.10203 | -0.49092
-0.44 | -0.09599 | -0.46923
-0.43 | -0.09076 | -0.45271
-0.42 | -0.08583 | -0.433
-0.41 | -0.07989 | -0.4137
-0.4 | -0.07567 | -0.39513
-0.39 | -0.07133 | -0.3769
-0.38 | -0.06671 | -0.36195
-0.37 | -0.06294 | -0.3465
-0.36 | -0.05877 | -0.33045
-0.35 | -0.05565 | -0.31346
-0.34 | -0.05183 | -0.29861
-0.33 | -0.049281 | -0.28476
-0.32 | -0.046108 | -0.27116
-0.31 | -0.043225 | -0.25838
-0.3 | -0.040279 | -0.24512
-0.29 | -0.037801 | -0.23248
-0.28 | -0.035226 | -0.22036
-0.27 | -0.032937 | -0.20766
-0.26 | -0.030762 | -0.19705
-0.25 | -0.02877 | -0.18513
-0.24 | -0.026313 | -0.17414
-0.23 | -0.02444 | -0.1628
-0.22 | -0.022623 | -0.15374
-0.21 | -0.020816 | -0.14542
-0.2 | -0.019153 | -0.13404
-0.19 | -0.017659 | -0.12612
-0.18 | -0.016241 | -0.1169
-0.17 | -0.014868 | -0.1083
-0.16 | -0.013547 | -0.10059
-0.15 | -0.0124 | -0.09297
-0.14 | -0.011311 | -0.0852
-0.13 | -0.010156 | -0.07877
-0.12 | -0.009144 | -0.07169
-0.11 | -0.00823 | -0.06571
-0.1 | -0.007396 | -0.06087
-0.09 | -0.006495 | -0.05591
-0.08 | -0.005749 | -0.05059
-0.07 | -0.005025 | -0.046475
-0.06 | -0.0043216 | -0.042684
-0.05 | -0.0035687 | -0.038867
-0.04 | -0.0029047 | -0.035254
-0.03 | -0.0021682 | -0.031667
-0.02 | -0.0015244 | -0.02865
-0.01 | -0.0007451 | -0.025853
0 | -4.76e-05 | -0.022571
0.01 | 0.0007959 | -0.020085
0.02 | 0.0016313 | -0.017483
0.03 | 0.002634 | -0.0148
0.04 | 0.003648 | -0.012363
0.05 | 0.0048419 | -0.009512
0.06 | 0.006073 | -0.006399
0.07 | 0.00751 | -0.0027449
0.08 | 0.009207 | 0.0015894
0.09 | 0.011081 | 0.007009
0.1 | 0.013202 | 0.01355
0.11 | 0.015474 | 0.022106
0.12 | 0.018251 | 0.033054
0.13 | 0.021362 | 0.046822
0.14 | 0.024787 | 0.06403
0.15 | 0.028554 | 0.08652
0.16 | 0.033209 | 0.11418
0.17 | 0.038184 | 0.1498
0.18 | 0.043845 | 0.19417
0.19 | 0.050055 | 0.2482
0.2 | 0.05695 | 0.31526
0.21 | 0.06586 | 0.39809
0.22 | 0.07591 | 0.49959
0.23 | 0.08608 | 0.6188
0.24 | 0.09816 | 0.7652
0.25 | 0.11234 | 0.9528
0.26 | 0.1282 | 1.1736
0.27 | 0.14658 | 1.4432
0.28 | 0.16524 | 1.7626
0.29 | 0.1884 | 2.1489
0.3 | 0.21362 | 2.6247
0.31 | 0.24259 | 3.1743
0.32 | 0.27526 | 3.8519
0.33 | 0.31106 | 4.6688
0.34 | 0.35338 | 5.6514
0.35 | 0.40071 | 6.772
0.36 | 0.457 | 8.175
0.37 | 0.52039 | 9.886
0.38 | 0.5801 | 11.9
0.39 | 0.6651 | 14.352
0.4 | 0.76 | 17.282
0.41 | 0.8727 | 20.787
0.42 | 1.0022 | 25.094
0.43 | 1.1561 | 30.258
0.44 | 1.3402 | 36.458
0.45 | 1.5512 | 43.838
0.46 | 1.8101 | 52.962
0.47 | 2.1189 | 63.63
0.48 | 2.4765 | 76.56
0.49 | 2.9266 | 92.15
0.5 | 3.468 | 110.72