## Diode Characteristic (uA-mm)
VGS (V) | VDS = 0.000 V | VDS = 0.500 V
-1.25 | -3.3879 | -9.436
-1.24 | -3.3002 | -9.139
-1.23 | -3.1788 | -8.853
-1.22 | -3.0553 | -8.566
-1.21 | -2.9482 | -8.314
-1.2 | -2.8409 | -8.028
-1.19 | -2.7161 | -7.826
-1.18 | -2.6238 | -7.527
-1.17 | -2.5473 | -7.285
-1.16 | -2.4417 | -7.049
-1.15 | -2.3599 | -6.82
-1.14 | -2.2677 | -6.652
-1.13 | -2.186 | -6.411
-1.12 | -2.1049 | -6.185
-1.11 | -2.014 | -5.971
-1.1 | -1.9404 | -5.784
-1.09 | -1.8708 | -5.601
-1.08 | -1.8032 | -5.414
-1.07 | -1.7332 | -5.243
-1.06 | -1.6718 | -5.095
-1.05 | -1.6066 | -4.9026
-1.04 | -1.5516 | -4.7188
-1.03 | -1.491 | -4.5515
-1.02 | -1.4347 | -4.4105
-1.01 | -1.382 | -4.2514
-1 | -1.3311 | -4.1354
-0.99 | -1.2849 | -4.012
-0.98 | -1.2301 | -3.8483
-0.97 | -1.1818 | -3.7325
-0.96 | -1.1406 | -3.5994
-0.95 | -1.096 | -3.4928
-0.94 | -1.0564 | -3.3518
-0.93 | -1.0094 | -3.2364
-0.92 | -0.9734 | -3.1405
-0.91 | -0.9299 | -3.0202
-0.9 | -0.895 | -2.9131
-0.89 | -0.8632 | -2.8104
-0.88 | -0.8261 | -2.7245
-0.87 | -0.7924 | -2.6187
-0.86 | -0.7628 | -2.5368
-0.85 | -0.7289 | -2.4511
-0.84 | -0.7012 | -2.3692
-0.83 | -0.6711 | -2.2815
-0.82 | -0.6434 | -2.2046
-0.81 | -0.6206 | -2.1248
-0.8 | -0.5886 | -2.0378
-0.79 | -0.567 | -1.9604
-0.78 | -0.5442 | -1.895
-0.77 | -0.5194 | -1.8325
-0.76 | -0.50017 | -1.7559
-0.75 | -0.47853 | -1.6949
-0.74 | -0.45737 | -1.643
-0.73 | -0.43722 | -1.5742
-0.72 | -0.41898 | -1.5193
-0.71 | -0.40113 | -1.4617
-0.7 | -0.38199 | -1.4133
-0.69 | -0.36256 | -1.3507
-0.68 | -0.35021 | -1.3085
-0.67 | -0.33622 | -1.2606
-0.66 | -0.31862 | -1.214
-0.65 | -0.30392 | -1.1663
-0.64 | -0.28725 | -1.1184
-0.63 | -0.27585 | -1.0733
-0.62 | -0.26269 | -1.0352
-0.61 | -0.24969 | -0.9899
-0.6 | -0.23661 | -0.9523
-0.59 | -0.22498 | -0.9163
-0.58 | -0.21313 | -0.8839
-0.57 | -0.20396 | -0.8413
-0.56 | -0.19386 | -0.8041
-0.55 | -0.18493 | -0.7826
-0.54 | -0.17464 | -0.7516
-0.53 | -0.16689 | -0.7176
-0.52 | -0.15759 | -0.693
-0.51 | -0.14938 | -0.6678
-0.5 | -0.14191 | -0.6408
-0.49 | -0.13357 | -0.6133
-0.48 | -0.1272 | -0.587
-0.47 | -0.11991 | -0.5628
-0.46 | -0.11299 | -0.5401
-0.45 | -0.10721 | -0.5185
-0.44 | -0.10048 | -0.49825
-0.43 | -0.09546 | -0.47631
-0.42 | -0.09049 | -0.45448
-0.41 | -0.08512 | -0.43765
-0.4 | -0.07985 | -0.41569
-0.39 | -0.07526 | -0.40197
-0.38 | -0.07071 | -0.38307
-0.37 | -0.06619 | -0.36854
-0.36 | -0.06202 | -0.35368
-0.35 | -0.0583 | -0.33714
-0.34 | -0.05465 | -0.32108
-0.33 | -0.0511 | -0.30711
-0.32 | -0.048276 | -0.2929
-0.31 | -0.045173 | -0.27688
-0.3 | -0.04207 | -0.26671
-0.29 | -0.03931 | -0.25157
-0.28 | -0.036813 | -0.23946
-0.27 | -0.03406 | -0.22566
-0.26 | -0.031763 | -0.21581
-0.25 | -0.029554 | -0.20195
-0.24 | -0.027394 | -0.19113
-0.23 | -0.025302 | -0.17898
-0.22 | -0.023331 | -0.16761
-0.21 | -0.021541 | -0.15917
-0.2 | -0.019711 | -0.14849
-0.19 | -0.018204 | -0.13771
-0.18 | -0.016671 | -0.12831
-0.17 | -0.015369 | -0.11816
-0.16 | -0.013858 | -0.1102
-0.15 | -0.012644 | -0.10259
-0.14 | -0.011602 | -0.09404
-0.13 | -0.01046 | -0.087
-0.12 | -0.009402 | -0.08012
-0.11 | -0.008457 | -0.07377
-0.1 | -0.007648 | -0.06707
-0.09 | -0.006791 | -0.06121
-0.08 | -0.00589 | -0.05651
-0.07 | -0.005145 | -0.05152
-0.06 | -0.0044485 | -0.046684
-0.05 | -0.0037415 | -0.042766
-0.04 | -0.0029836 | -0.038621
-0.03 | -0.0023008 | -0.03495
-0.02 | -0.0015461 | -0.031338
-0.01 | -0.0008206 | -0.027999
0 | -2.83e-05 | -0.025114
0.01 | 0.0008601 | -0.022083
0.02 | 0.0016972 | -0.019531
0.03 | 0.0027595 | -0.016703
0.04 | 0.0037632 | -0.013879
0.05 | 0.0050506 | -0.010686
0.06 | 0.006295 | -0.007469
0.07 | 0.007811 | -0.0035689
0.08 | 0.009449 | 0.0009531
0.09 | 0.011418 | 0.00649
0.1 | 0.013659 | 0.013523
0.11 | 0.016078 | 0.022225
0.12 | 0.01887 | 0.033553
0.13 | 0.022 | 0.0479
0.14 | 0.025625 | 0.06565
0.15 | 0.029658 | 0.08874
0.16 | 0.03429 | 0.11782
0.17 | 0.03973 | 0.15443
0.18 | 0.045704 | 0.20057
0.19 | 0.052447 | 0.25687
0.2 | 0.0593 | 0.32663
0.21 | 0.06809 | 0.41338
0.22 | 0.07811 | 0.51641
0.23 | 0.08956 | 0.6393
0.24 | 0.10226 | 0.7955
0.25 | 0.11733 | 0.9849
0.26 | 0.13366 | 1.2126
0.27 | 0.15193 | 1.4903
0.28 | 0.17323 | 1.8279
0.29 | 0.19724 | 2.2228
0.3 | 0.22407 | 2.7069
0.31 | 0.25395 | 3.2917
0.32 | 0.28789 | 3.9826
0.33 | 0.32762 | 4.8362
0.34 | 0.37259 | 5.815
0.35 | 0.42259 | 7.033
0.36 | 0.47826 | 8.471
0.37 | 0.54471 | 10.232
0.38 | 0.6136 | 12.311
0.39 | 0.6986 | 14.822
0.4 | 0.7971 | 17.851
0.41 | 0.9153 | 21.497
0.42 | 1.0521 | 25.92
0.43 | 1.2125 | 31.188
0.44 | 1.3963 | 37.556
0.45 | 1.6168 | 45.24
0.46 | 1.8811 | 54.6
0.47 | 2.1947 | 65.5
0.48 | 2.5788 | 78.77
0.49 | 3.032 | 94.85
0.5 | 3.5778 | 113.76