## Diode Characteristic (uA-mm)
VGS (V) | VDS = 0.000 V | VDS = 0.500 V
-1.25 | -3.4414 | -9.239
-1.24 | -3.3121 | -8.961
-1.23 | -3.1935 | -8.65
-1.22 | -3.0871 | -8.386
-1.21 | -2.9535 | -8.132
-1.2 | -2.868 | -7.87
-1.19 | -2.753 | -7.593
-1.18 | -2.6627 | -7.336
-1.17 | -2.5663 | -7.077
-1.16 | -2.4573 | -6.876
-1.15 | -2.3748 | -6.663
-1.14 | -2.2799 | -6.413
-1.13 | -2.1952 | -6.244
-1.12 | -2.1183 | -6.054
-1.11 | -2.0409 | -5.849
-1.1 | -1.9649 | -5.658
-1.09 | -1.8918 | -5.448
-1.08 | -1.8254 | -5.286
-1.07 | -1.7445 | -5.136
-1.06 | -1.6939 | -4.9174
-1.05 | -1.6286 | -4.7552
-1.04 | -1.5635 | -4.59
-1.03 | -1.5137 | -4.4401
-1.02 | -1.4526 | -4.2917
-1.01 | -1.3943 | -4.1503
-1 | -1.3397 | -4.0127
-0.99 | -1.2827 | -3.8687
-0.98 | -1.24 | -3.7493
-0.97 | -1.193 | -3.624
-0.96 | -1.1449 | -3.505
-0.95 | -1.1007 | -3.3676
-0.94 | -1.0545 | -3.2543
-0.93 | -1.0207 | -3.1356
-0.92 | -0.9772 | -3.0381
-0.91 | -0.9479 | -2.9014
-0.9 | -0.9081 | -2.8085
-0.89 | -0.8754 | -2.7103
-0.88 | -0.8373 | -2.6381
-0.87 | -0.8021 | -2.5473
-0.86 | -0.771 | -2.4427
-0.85 | -0.7359 | -2.376
-0.84 | -0.7068 | -2.2926
-0.83 | -0.6789 | -2.1936
-0.82 | -0.6469 | -2.1227
-0.81 | -0.624 | -2.0447
-0.8 | -0.5952 | -1.9706
-0.79 | -0.5701 | -1.8996
-0.78 | -0.5489 | -1.8353
-0.77 | -0.5257 | -1.7663
-0.76 | -0.50217 | -1.6971
-0.75 | -0.48091 | -1.6285
-0.74 | -0.46188 | -1.5778
-0.73 | -0.44086 | -1.5178
-0.72 | -0.41935 | -1.4602
-0.71 | -0.40178 | -1.4024
-0.7 | -0.38486 | -1.3555
-0.69 | -0.36646 | -1.2973
-0.68 | -0.35116 | -1.2448
-0.67 | -0.33518 | -1.2016
-0.66 | -0.31691 | -1.153
-0.65 | -0.3035 | -1.1072
-0.64 | -0.29029 | -1.0658
-0.63 | -0.27553 | -1.0234
-0.62 | -0.26273 | -0.9775
-0.61 | -0.24896 | -0.9518
-0.6 | -0.23674 | -0.9068
-0.59 | -0.22541 | -0.8774
-0.58 | -0.21523 | -0.8444
-0.57 | -0.20392 | -0.8087
-0.56 | -0.19504 | -0.7798
-0.55 | -0.18386 | -0.7506
-0.54 | -0.17417 | -0.7211
-0.53 | -0.16547 | -0.6911
-0.52 | -0.1564 | -0.6636
-0.51 | -0.14892 | -0.6332
-0.5 | -0.14158 | -0.6132
-0.49 | -0.1335 | -0.5879
-0.48 | -0.12607 | -0.561
-0.47 | -0.12029 | -0.5362
-0.46 | -0.11319 | -0.5128
-0.45 | -0.10693 | -0.4926
-0.44 | -0.10045 | -0.47101
-0.43 | -0.09475 | -0.45417
-0.42 | -0.08966 | -0.43317
-0.41 | -0.08468 | -0.41527
-0.4 | -0.07996 | -0.3967
-0.39 | -0.07451 | -0.37628
-0.38 | -0.07065 | -0.36159
-0.37 | -0.06612 | -0.34743
-0.36 | -0.06231 | -0.33096
-0.35 | -0.05833 | -0.31849
-0.34 | -0.05465 | -0.3008
-0.33 | -0.05131 | -0.28707
-0.32 | -0.048211 | -0.27421
-0.31 | -0.045025 | -0.26153
-0.3 | -0.042375 | -0.24914
-0.29 | -0.039372 | -0.23722
-0.28 | -0.036898 | -0.2243
-0.27 | -0.034162 | -0.21141
-0.26 | -0.031978 | -0.1996
-0.25 | -0.029295 | -0.1871
-0.24 | -0.027285 | -0.17745
-0.23 | -0.025286 | -0.16763
-0.22 | -0.023499 | -0.15644
-0.21 | -0.021526 | -0.14688
-0.2 | -0.019905 | -0.13795
-0.19 | -0.018375 | -0.12851
-0.18 | -0.016864 | -0.1192
-0.17 | -0.015369 | -0.11056
-0.16 | -0.014137 | -0.10182
-0.15 | -0.012867 | -0.09484
-0.14 | -0.011735 | -0.08748
-0.13 | -0.010558 | -0.08048
-0.12 | -0.009613 | -0.07471
-0.11 | -0.008613 | -0.06903
-0.1 | -0.007722 | -0.06285
-0.09 | -0.006749 | -0.05733
-0.08 | -0.005981 | -0.05196
-0.07 | -0.005205 | -0.047393
-0.06 | -0.0044841 | -0.043387
-0.05 | -0.0037206 | -0.039342
-0.04 | -0.0030273 | -0.035645
-0.03 | -0.0022664 | -0.032465
-0.02 | -0.0015706 | -0.029299
-0.01 | -0.0007805 | -0.026178
0 | 1.49e-05 | -0.022978
0.01 | 0.0008084 | -0.020409
0.02 | 0.0017197 | -0.017751
0.03 | 0.0026862 | -0.01518
0.04 | 0.0037634 | -0.012556
0.05 | 0.004978 | -0.009823
0.06 | 0.006254 | -0.006563
0.07 | 0.007728 | -0.0028378
0.08 | 0.009625 | 0.0015573
0.09 | 0.011429 | 0.00693
0.1 | 0.013533 | 0.013881
0.11 | 0.015949 | 0.022399
0.12 | 0.018976 | 0.033642
0.13 | 0.02205 | 0.047524
0.14 | 0.025579 | 0.06545
0.15 | 0.029539 | 0.08838
0.16 | 0.034406 | 0.11723
0.17 | 0.039714 | 0.15299
0.18 | 0.045497 | 0.19856
0.19 | 0.052136 | 0.25462
0.2 | 0.0592 | 0.32273
0.21 | 0.06821 | 0.40818
0.22 | 0.07816 | 0.51096
0.23 | 0.08923 | 0.6326
0.24 | 0.10235 | 0.7876
0.25 | 0.11733 | 0.9748
0.26 | 0.13367 | 1.2023
0.27 | 0.15209 | 1.4744
0.28 | 0.17201 | 1.8051
0.29 | 0.19702 | 2.1941
0.3 | 0.22397 | 2.6797
0.31 | 0.25369 | 3.2568
0.32 | 0.28729 | 3.9329
0.33 | 0.32683 | 4.7638
0.34 | 0.37089 | 5.742
0.35 | 0.42198 | 6.935
0.36 | 0.47824 | 8.36
0.37 | 0.54413 | 10.086
0.38 | 0.611 | 12.157
0.39 | 0.6976 | 14.625
0.4 | 0.794 | 17.554
0.41 | 0.9123 | 21.183
0.42 | 1.0441 | 25.52
0.43 | 1.2044 | 30.744
0.44 | 1.39 | 36.919
0.45 | 1.6011 | 44.468
0.46 | 1.8713 | 53.643
0.47 | 2.1803 | 64.31
0.48 | 2.5543 | 77.53
0.49 | 2.9981 | 93.03
0.5 | 3.5438 | 112.07