## Diode Characteristic (uA-mm)
VGS (V) | VDS = 0.000 V | VDS = 0.500 V
-1.25 | -3.6323 | -10.091
-1.24 | -3.5209 | -9.734
-1.23 | -3.3742 | -9.454
-1.22 | -3.2706 | -9.145
-1.21 | -3.1377 | -8.837
-1.2 | -3.0195 | -8.526
-1.19 | -2.9167 | -8.229
-1.18 | -2.8124 | -8.022
-1.17 | -2.7063 | -7.727
-1.16 | -2.6076 | -7.453
-1.15 | -2.5062 | -7.221
-1.14 | -2.4179 | -6.998
-1.13 | -2.329 | -6.765
-1.12 | -2.2505 | -6.541
-1.11 | -2.1595 | -6.342
-1.1 | -2.0775 | -6.125
-1.09 | -2.0016 | -5.921
-1.08 | -1.9416 | -5.717
-1.07 | -1.856 | -5.548
-1.06 | -1.7809 | -5.346
-1.05 | -1.722 | -5.193
-1.04 | -1.6506 | -4.9886
-1.03 | -1.588 | -4.8079
-1.02 | -1.5248 | -4.6444
-1.01 | -1.475 | -4.4939
-1 | -1.4163 | -4.3537
-0.99 | -1.3591 | -4.2049
-0.98 | -1.3138 | -4.0685
-0.97 | -1.2572 | -3.9259
-0.96 | -1.2059 | -3.8278
-0.95 | -1.154 | -3.648
-0.94 | -1.1142 | -3.5301
-0.93 | -1.0699 | -3.4164
-0.92 | -1.0254 | -3.2771
-0.91 | -0.984 | -3.1773
-0.9 | -0.9478 | -3.0687
-0.89 | -0.9044 | -2.9531
-0.88 | -0.8723 | -2.8489
-0.87 | -0.8328 | -2.7455
-0.86 | -0.8007 | -2.653
-0.85 | -0.7681 | -2.5567
-0.84 | -0.7367 | -2.4558
-0.83 | -0.7057 | -2.3715
-0.82 | -0.6797 | -2.2903
-0.81 | -0.6515 | -2.2194
-0.8 | -0.6207 | -2.1249
-0.79 | -0.5913 | -2.0404
-0.78 | -0.5711 | -1.974
-0.77 | -0.5461 | -1.8926
-0.76 | -0.5213 | -1.8192
-0.75 | -0.50118 | -1.7561
-0.74 | -0.48014 | -1.6907
-0.73 | -0.45704 | -1.6227
-0.72 | -0.43475 | -1.5704
-0.71 | -0.41455 | -1.5104
-0.7 | -0.39497 | -1.4541
-0.69 | -0.37682 | -1.3964
-0.68 | -0.36084 | -1.3444
-0.67 | -0.34477 | -1.2852
-0.66 | -0.32885 | -1.2333
-0.65 | -0.3132 | -1.1913
-0.64 | -0.29781 | -1.142
-0.63 | -0.28686 | -1.0914
-0.62 | -0.27111 | -1.0522
-0.61 | -0.25676 | -1.0161
-0.6 | -0.24533 | -0.9698
-0.59 | -0.23378 | -0.9312
-0.58 | -0.22304 | -0.8912
-0.57 | -0.21168 | -0.855
-0.56 | -0.20064 | -0.8297
-0.55 | -0.19085 | -0.7986
-0.54 | -0.17957 | -0.7612
-0.53 | -0.17085 | -0.7307
-0.52 | -0.16156 | -0.7018
-0.51 | -0.15369 | -0.6717
-0.5 | -0.1451 | -0.6425
-0.49 | -0.13725 | -0.6164
-0.48 | -0.13019 | -0.5884
-0.47 | -0.12258 | -0.5645
-0.46 | -0.11666 | -0.5415
-0.45 | -0.10975 | -0.5204
-0.44 | -0.10328 | -0.50229
-0.43 | -0.098 | -0.47999
-0.42 | -0.09226 | -0.45922
-0.41 | -0.08691 | -0.44062
-0.4 | -0.0819 | -0.42061
-0.39 | -0.07667 | -0.40201
-0.38 | -0.0725 | -0.38419
-0.37 | -0.06777 | -0.36854
-0.36 | -0.06427 | -0.35015
-0.35 | -0.06027 | -0.33548
-0.34 | -0.05622 | -0.32058
-0.33 | -0.05286 | -0.30525
-0.32 | -0.049655 | -0.29106
-0.31 | -0.046608 | -0.2759
-0.3 | -0.043369 | -0.26081
-0.29 | -0.040314 | -0.24836
-0.28 | -0.037669 | -0.2339
-0.27 | -0.035104 | -0.22069
-0.26 | -0.032758 | -0.20907
-0.25 | -0.030098 | -0.19671
-0.24 | -0.028078 | -0.18586
-0.23 | -0.026126 | -0.17639
-0.22 | -0.02418 | -0.16454
-0.21 | -0.022133 | -0.15339
-0.2 | -0.020552 | -0.1441
-0.19 | -0.018886 | -0.13436
-0.18 | -0.017402 | -0.12558
-0.17 | -0.015817 | -0.11667
-0.16 | -0.014494 | -0.10895
-0.15 | -0.013246 | -0.10027
-0.14 | -0.012057 | -0.09184
-0.13 | -0.010797 | -0.08578
-0.12 | -0.009775 | -0.07873
-0.11 | -0.008837 | -0.07208
-0.1 | -0.00797 | -0.06641
-0.09 | -0.006939 | -0.06071
-0.08 | -0.006166 | -0.05532
-0.07 | -0.005374 | -0.05031
-0.06 | -0.0046115 | -0.045967
-0.05 | -0.0038114 | -0.041961
-0.04 | -0.0031018 | -0.037866
-0.03 | -0.0023223 | -0.034331
-0.02 | -0.0016024 | -0.030719
-0.01 | -0.0007903 | -0.0277
0 | -2.83e-05 | -0.024805
0.01 | 0.0008433 | -0.021666
0.02 | 0.0017358 | -0.018902
0.03 | 0.0027904 | -0.016078
0.04 | 0.0038465 | -0.013353
0.05 | 0.00511 | -0.010271
0.06 | 0.006471 | -0.007016
0.07 | 0.008001 | -0.0030348
0.08 | 0.009887 | 0.0015567
0.09 | 0.011858 | 0.007297
0.1 | 0.014007 | 0.014279
0.11 | 0.01639 | 0.023188
0.12 | 0.019503 | 0.034497
0.13 | 0.022581 | 0.04921
0.14 | 0.026311 | 0.06735
0.15 | 0.030266 | 0.09092
0.16 | 0.035319 | 0.12131
0.17 | 0.040523 | 0.15898
0.18 | 0.046592 | 0.20531
0.19 | 0.053308 | 0.26326
0.2 | 0.06052 | 0.33346
0.21 | 0.07007 | 0.42263
0.22 | 0.08014 | 0.53114
0.23 | 0.09134 | 0.6568
0.24 | 0.1043 | 0.8183
0.25 | 0.11982 | 1.0144
0.26 | 0.13669 | 1.2445
0.27 | 0.15549 | 1.5319
0.28 | 0.1762 | 1.8732
0.29 | 0.20147 | 2.2854
0.3 | 0.22909 | 2.7846
0.31 | 0.25951 | 3.3768
0.32 | 0.29415 | 4.0941
0.33 | 0.33357 | 4.9499
0.34 | 0.37947 | 5.935
0.35 | 0.43062 | 7.156
0.36 | 0.48894 | 8.635
0.37 | 0.55438 | 10.451
0.38 | 0.6224 | 12.577
0.39 | 0.7121 | 15.146
0.4 | 0.813 | 18.183
0.41 | 0.9308 | 21.902
0.42 | 1.0693 | 26.405
0.43 | 1.2297 | 31.776
0.44 | 1.4229 | 38.234
0.45 | 1.6363 | 46.001
0.46 | 1.9113 | 55.514
0.47 | 2.2264 | 66.54
0.48 | 2.6048 | 80.11
0.49 | 3.0709 | 96.22
0.5 | 3.6265 | 115.48