## Diode Characteristic (uA-mm)
VGS (V) | VDS = 0.000 V | VDS = 0.500 V
-1.25 | -3.3564 | -9.238
-1.24 | -3.2251 | -8.996
-1.23 | -3.1186 | -8.667
-1.22 | -2.9946 | -8.403
-1.21 | -2.8923 | -8.143
-1.2 | -2.8029 | -7.906
-1.19 | -2.6867 | -7.663
-1.18 | -2.5849 | -7.399
-1.17 | -2.5127 | -7.185
-1.16 | -2.4135 | -6.94
-1.15 | -2.3271 | -6.676
-1.14 | -2.2591 | -6.453
-1.13 | -2.1744 | -6.246
-1.12 | -2.0937 | -6.06
-1.11 | -2.0086 | -5.863
-1.1 | -1.9365 | -5.668
-1.09 | -1.844 | -5.509
-1.08 | -1.7805 | -5.305
-1.07 | -1.7242 | -5.148
-1.06 | -1.6605 | -4.9515
-1.05 | -1.5926 | -4.785
-1.04 | -1.5422 | -4.6112
-1.03 | -1.4886 | -4.487
-1.02 | -1.4302 | -4.3181
-1.01 | -1.3681 | -4.1943
-1 | -1.3244 | -4.0546
-0.99 | -1.2731 | -3.8921
-0.98 | -1.2199 | -3.767
-0.97 | -1.1689 | -3.6521
-0.96 | -1.1231 | -3.5362
-0.95 | -1.0805 | -3.4113
-0.94 | -1.0405 | -3.2771
-0.93 | -1.0028 | -3.1745
-0.92 | -0.9551 | -3.0652
-0.91 | -0.9195 | -2.9685
-0.9 | -0.8913 | -2.8577
-0.89 | -0.8571 | -2.7692
-0.88 | -0.8204 | -2.6644
-0.87 | -0.783 | -2.5637
-0.86 | -0.7545 | -2.4821
-0.85 | -0.7238 | -2.3877
-0.84 | -0.6944 | -2.3118
-0.83 | -0.6653 | -2.2243
-0.82 | -0.6372 | -2.1376
-0.81 | -0.6116 | -2.0715
-0.8 | -0.5838 | -1.9958
-0.79 | -0.5621 | -1.931
-0.78 | -0.5388 | -1.8574
-0.77 | -0.5171 | -1.7854
-0.76 | -0.49702 | -1.7296
-0.75 | -0.47486 | -1.6639
-0.74 | -0.45186 | -1.5944
-0.73 | -0.43378 | -1.5376
-0.72 | -0.41453 | -1.4868
-0.71 | -0.39641 | -1.421
-0.7 | -0.37695 | -1.3679
-0.69 | -0.36192 | -1.3155
-0.68 | -0.34618 | -1.272
-0.67 | -0.33027 | -1.2291
-0.66 | -0.31519 | -1.1742
-0.65 | -0.30054 | -1.1306
-0.64 | -0.28624 | -1.089
-0.63 | -0.27281 | -1.0455
-0.62 | -0.26152 | -1.0148
-0.61 | -0.24675 | -0.9693
-0.6 | -0.2349 | -0.9285
-0.59 | -0.2236 | -0.8969
-0.58 | -0.21331 | -0.8596
-0.57 | -0.20248 | -0.826
-0.56 | -0.19118 | -0.7914
-0.55 | -0.18211 | -0.7612
-0.54 | -0.17335 | -0.7286
-0.53 | -0.16532 | -0.7037
-0.52 | -0.15696 | -0.6786
-0.51 | -0.1475 | -0.6484
-0.5 | -0.14006 | -0.6215
-0.49 | -0.13346 | -0.5934
-0.48 | -0.12664 | -0.5712
-0.47 | -0.11985 | -0.5461
-0.46 | -0.11297 | -0.5232
-0.45 | -0.10654 | -0.50152
-0.44 | -0.10046 | -0.48231
-0.43 | -0.09483 | -0.46202
-0.42 | -0.08969 | -0.44151
-0.41 | -0.08458 | -0.42167
-0.4 | -0.07937 | -0.40466
-0.39 | -0.07525 | -0.38729
-0.38 | -0.07069 | -0.3713
-0.37 | -0.06658 | -0.35521
-0.36 | -0.062 | -0.34033
-0.35 | -0.05823 | -0.32409
-0.34 | -0.05455 | -0.30901
-0.33 | -0.05089 | -0.2954
-0.32 | -0.048188 | -0.28179
-0.31 | -0.045142 | -0.26883
-0.3 | -0.042238 | -0.25374
-0.29 | -0.039321 | -0.24131
-0.28 | -0.03653 | -0.2289
-0.27 | -0.034152 | -0.21653
-0.26 | -0.031743 | -0.20325
-0.25 | -0.029539 | -0.19312
-0.24 | -0.027407 | -0.18247
-0.23 | -0.025395 | -0.17067
-0.22 | -0.023427 | -0.16098
-0.21 | -0.021791 | -0.15043
-0.2 | -0.020103 | -0.13966
-0.19 | -0.018584 | -0.13059
-0.18 | -0.016842 | -0.12224
-0.17 | -0.015578 | -0.1126
-0.16 | -0.014167 | -0.10505
-0.15 | -0.012987 | -0.09716
-0.14 | -0.01173 | -0.08959
-0.13 | -0.010654 | -0.08269
-0.12 | -0.009641 | -0.07656
-0.11 | -0.008687 | -0.07068
-0.1 | -0.007642 | -0.06539
-0.09 | -0.00683 | -0.05956
-0.08 | -0.006041 | -0.05475
-0.07 | -0.005304 | -0.049778
-0.06 | -0.0044885 | -0.045241
-0.05 | -0.0037203 | -0.040929
-0.04 | -0.0030411 | -0.037248
-0.03 | -0.0022813 | -0.034075
-0.02 | -0.0015783 | -0.030243
-0.01 | -0.0007993 | -0.027169
0 | 9.5e-06 | -0.024579
0.01 | 0.0008006 | -0.021754
0.02 | 0.0017486 | -0.018709
0.03 | 0.0026879 | -0.016185
0.04 | 0.0038495 | -0.013423
0.05 | 0.0049779 | -0.010304
0.06 | 0.006248 | -0.007038
0.07 | 0.007888 | -0.0032701
0.08 | 0.009586 | 0.0012474
0.09 | 0.011459 | 0.006952
0.1 | 0.013511 | 0.013897
0.11 | 0.016199 | 0.022705
0.12 | 0.018905 | 0.034172
0.13 | 0.022073 | 0.048971
0.14 | 0.025477 | 0.06668
0.15 | 0.029815 | 0.08981
0.16 | 0.034337 | 0.11973
0.17 | 0.039633 | 0.15657
0.18 | 0.045242 | 0.20206
0.19 | 0.052404 | 0.25878
0.2 | 0.05921 | 0.32802
0.21 | 0.06791 | 0.41563
0.22 | 0.07798 | 0.5218
0.23 | 0.08972 | 0.6426
0.24 | 0.10225 | 0.8015
0.25 | 0.11658 | 0.9917
0.26 | 0.13263 | 1.2157
0.27 | 0.15176 | 1.4957
0.28 | 0.17295 | 1.8269
0.29 | 0.19567 | 2.2294
0.3 | 0.22213 | 2.7149
0.31 | 0.252 | 3.2932
0.32 | 0.28617 | 3.9909
0.33 | 0.32653 | 4.8175
0.34 | 0.36878 | 5.807
0.35 | 0.41728 | 6.995
0.36 | 0.47287 | 8.456
0.37 | 0.53993 | 10.185
0.38 | 0.6055 | 12.273
0.39 | 0.6893 | 14.771
0.4 | 0.7894 | 17.728
0.41 | 0.9041 | 21.361
0.42 | 1.0374 | 25.766
0.43 | 1.1933 | 31.058
0.44 | 1.3764 | 37.297
0.45 | 1.5965 | 44.915
0.46 | 1.8526 | 54.133
0.47 | 2.1637 | 64.91
0.48 | 2.5368 | 78.24
0.49 | 2.9793 | 94.03
0.5 | 3.5319 | 113.03