## Diode Characteristic (uA-mm)
VGS (V) | VDS = 0.000 V | VDS = 0.500 V
-1.25 | -3.8221 | -10.507
-1.24 | -3.677 | -10.218
-1.23 | -3.5564 | -9.88
-1.22 | -3.4226 | -9.55
-1.21 | -3.2903 | -9.274
-1.2 | -3.1704 | -8.934
-1.19 | -3.0412 | -8.68
-1.18 | -2.9334 | -8.376
-1.17 | -2.8224 | -8.109
-1.16 | -2.7134 | -7.848
-1.15 | -2.6079 | -7.601
-1.14 | -2.5218 | -7.312
-1.13 | -2.4254 | -7.063
-1.12 | -2.3358 | -6.849
-1.11 | -2.248 | -6.618
-1.1 | -2.1809 | -6.402
-1.09 | -2.1028 | -6.192
-1.08 | -2.0095 | -5.985
-1.07 | -1.9343 | -5.78
-1.06 | -1.8629 | -5.567
-1.05 | -1.7911 | -5.406
-1.04 | -1.7312 | -5.226
-1.03 | -1.6647 | -5.085
-1.02 | -1.5964 | -4.8673
-1.01 | -1.5354 | -4.6781
-1 | -1.4781 | -4.5217
-0.99 | -1.4194 | -4.3792
-0.98 | -1.3645 | -4.2256
-0.97 | -1.3129 | -4.0829
-0.96 | -1.2616 | -3.9441
-0.95 | -1.2094 | -3.8052
-0.94 | -1.1596 | -3.6673
-0.93 | -1.1095 | -3.5501
-0.92 | -1.0642 | -3.4125
-0.91 | -1.0254 | -3.3014
-0.9 | -0.9849 | -3.192
-0.89 | -0.9416 | -3.0763
-0.88 | -0.9032 | -2.9528
-0.87 | -0.8677 | -2.8553
-0.86 | -0.8319 | -2.7567
-0.85 | -0.7998 | -2.6524
-0.84 | -0.7656 | -2.5517
-0.83 | -0.7335 | -2.4557
-0.82 | -0.7041 | -2.3704
-0.81 | -0.6752 | -2.295
-0.8 | -0.6442 | -2.2018
-0.79 | -0.6158 | -2.1122
-0.78 | -0.5918 | -2.0407
-0.77 | -0.5626 | -1.9643
-0.76 | -0.5419 | -1.8929
-0.75 | -0.5177 | -1.8244
-0.74 | -0.49925 | -1.7565
-0.73 | -0.47732 | -1.6924
-0.72 | -0.45464 | -1.6375
-0.71 | -0.43526 | -1.5727
-0.7 | -0.41522 | -1.5058
-0.69 | -0.39565 | -1.4495
-0.68 | -0.37888 | -1.396
-0.67 | -0.3613 | -1.344
-0.66 | -0.34427 | -1.2977
-0.65 | -0.32653 | -1.2395
-0.64 | -0.3126 | -1.1913
-0.63 | -0.29993 | -1.141
-0.62 | -0.28374 | -1.1028
-0.61 | -0.27113 | -1.0555
-0.6 | -0.25781 | -1.0155
-0.59 | -0.24486 | -0.9789
-0.58 | -0.23357 | -0.9383
-0.57 | -0.22078 | -0.9013
-0.56 | -0.21016 | -0.8635
-0.55 | -0.20004 | -0.8282
-0.54 | -0.18951 | -0.7915
-0.53 | -0.18029 | -0.7615
-0.52 | -0.17054 | -0.7314
-0.51 | -0.16157 | -0.6976
-0.5 | -0.15337 | -0.6701
-0.49 | -0.14436 | -0.6418
-0.48 | -0.13716 | -0.6122
-0.47 | -0.13005 | -0.5909
-0.46 | -0.12282 | -0.5631
-0.45 | -0.11563 | -0.544
-0.44 | -0.10963 | -0.5213
-0.43 | -0.10298 | -0.49709
-0.42 | -0.09715 | -0.47779
-0.41 | -0.09131 | -0.45996
-0.4 | -0.08593 | -0.43807
-0.39 | -0.08078 | -0.42113
-0.38 | -0.07589 | -0.40412
-0.37 | -0.07118 | -0.3859
-0.36 | -0.06685 | -0.36738
-0.35 | -0.06294 | -0.3485
-0.34 | -0.05893 | -0.33336
-0.33 | -0.05553 | -0.31742
-0.32 | -0.05157 | -0.30491
-0.31 | -0.048755 | -0.28868
-0.3 | -0.045275 | -0.27643
-0.29 | -0.042281 | -0.26216
-0.28 | -0.039515 | -0.24782
-0.27 | -0.036467 | -0.23586
-0.26 | -0.033826 | -0.22138
-0.25 | -0.031536 | -0.20992
-0.24 | -0.029402 | -0.19775
-0.23 | -0.026971 | -0.18647
-0.22 | -0.025229 | -0.17538
-0.21 | -0.023136 | -0.16406
-0.2 | -0.021374 | -0.15422
-0.19 | -0.01952 | -0.14437
-0.18 | -0.01795 | -0.13313
-0.17 | -0.016404 | -0.12438
-0.16 | -0.014997 | -0.11478
-0.15 | -0.013644 | -0.10726
-0.14 | -0.012368 | -0.09931
-0.13 | -0.011232 | -0.09127
-0.12 | -0.010134 | -0.08462
-0.11 | -0.008997 | -0.0774
-0.1 | -0.008117 | -0.07059
-0.09 | -0.007187 | -0.06488
-0.08 | -0.006286 | -0.0599
-0.07 | -0.005467 | -0.05469
-0.06 | -0.0046859 | -0.05015
-0.05 | -0.0039329 | -0.045106
-0.04 | -0.003147 | -0.041181
-0.03 | -0.0024058 | -0.037197
-0.02 | -0.0016164 | -0.033885
-0.01 | -0.0008624 | -0.030237
0 | -2.89e-05 | -0.026971
0.01 | 0.0009107 | -0.023631
0.02 | 0.0017954 | -0.020786
0.03 | 0.0028787 | -0.017645
0.04 | 0.003988 | -0.014767
0.05 | 0.0052874 | -0.011447
0.06 | 0.006712 | -0.007845
0.07 | 0.008281 | -0.0036266
0.08 | 0.01005 | 0.001171
0.09 | 0.012084 | 0.007091
0.1 | 0.014579 | 0.014724
0.11 | 0.017111 | 0.024188
0.12 | 0.020066 | 0.036156
0.13 | 0.023455 | 0.051294
0.14 | 0.027396 | 0.07015
0.15 | 0.031652 | 0.09469
0.16 | 0.036601 | 0.12595
0.17 | 0.042377 | 0.16442
0.18 | 0.048827 | 0.21228
0.19 | 0.056043 | 0.27165
0.2 | 0.06355 | 0.34526
0.21 | 0.07311 | 0.43515
0.22 | 0.08339 | 0.54372
0.23 | 0.0957 | 0.6716
0.24 | 0.10932 | 0.836
0.25 | 0.12507 | 1.0318
0.26 | 0.1425 | 1.2729
0.27 | 0.16183 | 1.5559
0.28 | 0.1845 | 1.9027
0.29 | 0.2099 | 2.3173
0.3 | 0.2384 | 2.8178
0.31 | 0.26985 | 3.4209
0.32 | 0.30486 | 4.1259
0.33 | 0.34504 | 4.9995
0.34 | 0.39215 | 5.994
0.35 | 0.44587 | 7.221
0.36 | 0.50463 | 8.717
0.37 | 0.5705 | 10.503
0.38 | 0.6493 | 12.649
0.39 | 0.7398 | 15.197
0.4 | 0.8411 | 18.288
0.41 | 0.961 | 21.983
0.42 | 1.0963 | 26.469
0.43 | 1.2605 | 31.867
0.44 | 1.4491 | 38.341
0.45 | 1.6689 | 46.099
0.46 | 1.9424 | 55.468
0.47 | 2.2579 | 66.64
0.48 | 2.6379 | 80.14
0.49 | 3.0958 | 96.15
0.5 | 3.6546 | 115.49