## Diode Characteristic (uA-mm)
VGS (V) | VDS = 0.000 V | VDS = 0.500 V
-1.25 | -3.642 | -10.158
-1.24 | -3.5356 | -9.88
-1.23 | -3.3771 | -9.54
-1.22 | -3.2603 | -9.206
-1.21 | -3.1317 | -8.94
-1.2 | -3.0225 | -8.64
-1.19 | -2.895 | -8.336
-1.18 | -2.7961 | -8.039
-1.17 | -2.6964 | -7.805
-1.16 | -2.5907 | -7.567
-1.15 | -2.4814 | -7.311
-1.14 | -2.3985 | -7.041
-1.13 | -2.2988 | -6.79
-1.12 | -2.2183 | -6.588
-1.11 | -2.1364 | -6.371
-1.1 | -2.0473 | -6.17
-1.09 | -1.9698 | -5.929
-1.08 | -1.8903 | -5.745
-1.07 | -1.8221 | -5.542
-1.06 | -1.7492 | -5.369
-1.05 | -1.686 | -5.191
-1.04 | -1.6161 | -5.021
-1.03 | -1.5553 | -4.842
-1.02 | -1.4919 | -4.6532
-1.01 | -1.4404 | -4.5028
-1 | -1.3823 | -4.3518
-0.99 | -1.3288 | -4.1789
-0.98 | -1.2818 | -4.0464
-0.97 | -1.2291 | -3.8966
-0.96 | -1.1795 | -3.7797
-0.95 | -1.1295 | -3.6231
-0.94 | -1.0818 | -3.5059
-0.93 | -1.0382 | -3.3825
-0.92 | -1.001 | -3.2637
-0.91 | -0.9615 | -3.1399
-0.9 | -0.9215 | -3.0377
-0.89 | -0.8833 | -2.9177
-0.88 | -0.8476 | -2.8215
-0.87 | -0.8153 | -2.7263
-0.86 | -0.7808 | -2.6208
-0.85 | -0.7491 | -2.5178
-0.84 | -0.7142 | -2.4298
-0.83 | -0.685 | -2.3465
-0.82 | -0.6587 | -2.2565
-0.81 | -0.6255 | -2.1681
-0.8 | -0.5999 | -2.0988
-0.79 | -0.576 | -2.0295
-0.78 | -0.551 | -1.9227
-0.77 | -0.5245 | -1.8576
-0.76 | -0.5041 | -1.7981
-0.75 | -0.4847 | -1.7288
-0.74 | -0.45831 | -1.6637
-0.73 | -0.44077 | -1.5979
-0.72 | -0.42098 | -1.5373
-0.71 | -0.40354 | -1.4721
-0.7 | -0.38333 | -1.4197
-0.69 | -0.36628 | -1.3671
-0.68 | -0.35052 | -1.3111
-0.67 | -0.33386 | -1.2632
-0.66 | -0.31926 | -1.2114
-0.65 | -0.3033 | -1.1731
-0.64 | -0.28746 | -1.1237
-0.63 | -0.27499 | -1.0829
-0.62 | -0.26229 | -1.0419
-0.61 | -0.25074 | -0.9966
-0.6 | -0.2373 | -0.9526
-0.59 | -0.22616 | -0.9248
-0.58 | -0.21484 | -0.8849
-0.57 | -0.20309 | -0.8474
-0.56 | -0.1929 | -0.8164
-0.55 | -0.18283 | -0.7759
-0.54 | -0.1748 | -0.7451
-0.53 | -0.16554 | -0.7139
-0.52 | -0.15691 | -0.6873
-0.51 | -0.14868 | -0.6621
-0.5 | -0.14139 | -0.6303
-0.49 | -0.13356 | -0.6063
-0.48 | -0.12602 | -0.5797
-0.47 | -0.11942 | -0.5579
-0.46 | -0.11162 | -0.5318
-0.45 | -0.10579 | -0.5063
-0.44 | -0.10006 | -0.49105
-0.43 | -0.09417 | -0.46947
-0.42 | -0.08848 | -0.44782
-0.41 | -0.08384 | -0.4305
-0.4 | -0.07905 | -0.41211
-0.39 | -0.07438 | -0.39395
-0.38 | -0.06974 | -0.37729
-0.37 | -0.06546 | -0.36257
-0.36 | -0.06178 | -0.34238
-0.35 | -0.05818 | -0.32535
-0.34 | -0.05416 | -0.31163
-0.33 | -0.05075 | -0.29876
-0.32 | -0.047776 | -0.28448
-0.31 | -0.044591 | -0.27065
-0.3 | -0.041443 | -0.25535
-0.29 | -0.03888 | -0.24215
-0.28 | -0.036224 | -0.23408
-0.27 | -0.033898 | -0.21863
-0.26 | -0.031469 | -0.20539
-0.25 | -0.029109 | -0.19602
-0.24 | -0.026958 | -0.18523
-0.23 | -0.025055 | -0.17463
-0.22 | -0.023001 | -0.16276
-0.21 | -0.021354 | -0.1525
-0.2 | -0.019605 | -0.1432
-0.19 | -0.018108 | -0.13429
-0.18 | -0.016568 | -0.12496
-0.17 | -0.015249 | -0.11617
-0.16 | -0.013856 | -0.10753
-0.15 | -0.012666 | -0.10028
-0.14 | -0.011486 | -0.09307
-0.13 | -0.01038 | -0.08584
-0.12 | -0.009388 | -0.07938
-0.11 | -0.008456 | -0.07285
-0.1 | -0.007561 | -0.06683
-0.09 | -0.006695 | -0.06134
-0.08 | -0.005896 | -0.05658
-0.07 | -0.005103 | -0.0518
-0.06 | -0.0043659 | -0.046685
-0.05 | -0.0036737 | -0.042785
-0.04 | -0.0029268 | -0.038511
-0.03 | -0.0022579 | -0.034889
-0.02 | -0.0015282 | -0.031502
-0.01 | -0.0007982 | -0.028082
0 | -8.2e-06 | -0.025358
0.01 | 0.0007823 | -0.022758
0.02 | 0.0016978 | -0.019919
0.03 | 0.0026354 | -0.016892
0.04 | 0.0037536 | -0.014043
0.05 | 0.0048766 | -0.010943
0.06 | 0.006113 | -0.007661
0.07 | 0.007823 | -0.0037266
0.08 | 0.009428 | 0.0007614
0.09 | 0.011288 | 0.00613
0.1 | 0.013286 | 0.013051
0.11 | 0.015992 | 0.02191
0.12 | 0.018615 | 0.033275
0.13 | 0.021602 | 0.047479
0.14 | 0.025062 | 0.06512
0.15 | 0.029316 | 0.08802
0.16 | 0.033926 | 0.11787
0.17 | 0.038906 | 0.1534
0.18 | 0.044672 | 0.19919
0.19 | 0.051733 | 0.25519
0.2 | 0.05825 | 0.32518
0.21 | 0.06678 | 0.41312
0.22 | 0.07704 | 0.51741
0.23 | 0.08863 | 0.6402
0.24 | 0.10093 | 0.7996
0.25 | 0.11559 | 0.9893
0.26 | 0.13183 | 1.2179
0.27 | 0.15014 | 1.4969
0.28 | 0.17131 | 1.8268
0.29 | 0.19476 | 2.2325
0.3 | 0.22117 | 2.7218
0.31 | 0.2505 | 3.3077
0.32 | 0.28548 | 4.0082
0.33 | 0.32434 | 4.8556
0.34 | 0.36703 | 5.819
0.35 | 0.4168 | 7.034
0.36 | 0.47364 | 8.501
0.37 | 0.53896 | 10.277
0.38 | 0.6023 | 12.359
0.39 | 0.6851 | 14.918
0.4 | 0.786 | 17.954
0.41 | 0.9 | 21.638
0.42 | 1.0348 | 26.074
0.43 | 1.1889 | 31.438
0.44 | 1.371 | 37.859
0.45 | 1.5887 | 45.609
0.46 | 1.8434 | 55.007
0.47 | 2.1566 | 66.04
0.48 | 2.5241 | 79.47
0.49 | 2.9697 | 95.64
0.5 | 3.5152 | 114.82