## Diode Characteristic (uA-mm)
VGS (V) | VDS = 0.000 V | VDS = 0.500 V
-1.25 | -3.8659 | -10.863
-1.24 | -3.7442 | -10.488
-1.23 | -3.6032 | -10.158
-1.22 | -3.4521 | -9.832
-1.21 | -3.3303 | -9.518
-1.2 | -3.2023 | -9.184
-1.19 | -3.0814 | -8.854
-1.18 | -2.9705 | -8.558
-1.17 | -2.8407 | -8.294
-1.16 | -2.7536 | -7.975
-1.15 | -2.6478 | -7.749
-1.14 | -2.5389 | -7.488
-1.13 | -2.4354 | -7.229
-1.12 | -2.3311 | -6.99
-1.11 | -2.2483 | -6.736
-1.1 | -2.168 | -6.517
-1.09 | -2.072 | -6.292
-1.08 | -2.0046 | -6.102
-1.07 | -1.9337 | -5.914
-1.06 | -1.8579 | -5.724
-1.05 | -1.7794 | -5.503
-1.04 | -1.7144 | -5.332
-1.03 | -1.6498 | -5.153
-1.02 | -1.5821 | -4.9372
-1.01 | -1.5197 | -4.7577
-1 | -1.451 | -4.5474
-0.99 | -1.3909 | -4.4192
-0.98 | -1.3481 | -4.2794
-0.97 | -1.2957 | -4.1569
-0.96 | -1.2346 | -4.0071
-0.95 | -1.1853 | -3.8614
-0.94 | -1.1394 | -3.7206
-0.93 | -1.0939 | -3.5786
-0.92 | -1.0529 | -3.468
-0.91 | -1.0049 | -3.3316
-0.9 | -0.9635 | -3.2293
-0.89 | -0.9193 | -3.0938
-0.88 | -0.884 | -2.9871
-0.87 | -0.8491 | -2.9015
-0.86 | -0.8127 | -2.7776
-0.85 | -0.778 | -2.6617
-0.84 | -0.7467 | -2.5696
-0.83 | -0.7144 | -2.4787
-0.82 | -0.6855 | -2.3934
-0.81 | -0.6575 | -2.2978
-0.8 | -0.6289 | -2.2133
-0.79 | -0.6001 | -2.1254
-0.78 | -0.5769 | -2.0381
-0.77 | -0.5508 | -1.963
-0.76 | -0.5275 | -1.8846
-0.75 | -0.5071 | -1.8141
-0.74 | -0.48433 | -1.7358
-0.73 | -0.46229 | -1.6795
-0.72 | -0.44089 | -1.6142
-0.71 | -0.4195 | -1.5519
-0.7 | -0.40083 | -1.4978
-0.69 | -0.38313 | -1.4336
-0.68 | -0.36578 | -1.3778
-0.67 | -0.34884 | -1.329
-0.66 | -0.33162 | -1.2703
-0.65 | -0.31547 | -1.2229
-0.64 | -0.30143 | -1.1774
-0.63 | -0.28579 | -1.1321
-0.62 | -0.27317 | -1.0848
-0.61 | -0.2594 | -1.0336
-0.6 | -0.24657 | -0.9993
-0.59 | -0.23491 | -0.9527
-0.58 | -0.22336 | -0.9227
-0.57 | -0.21007 | -0.8797
-0.56 | -0.20044 | -0.8488
-0.55 | -0.18937 | -0.812
-0.54 | -0.18072 | -0.7795
-0.53 | -0.1705 | -0.7475
-0.52 | -0.16182 | -0.7171
-0.51 | -0.15346 | -0.688
-0.5 | -0.14489 | -0.6619
-0.49 | -0.13735 | -0.6322
-0.48 | -0.13017 | -0.6022
-0.47 | -0.12277 | -0.5757
-0.46 | -0.11645 | -0.55
-0.45 | -0.10964 | -0.5302
-0.44 | -0.10391 | -0.5073
-0.43 | -0.09718 | -0.48574
-0.42 | -0.09166 | -0.46466
-0.41 | -0.08639 | -0.44389
-0.4 | -0.08124 | -0.42658
-0.39 | -0.07635 | -0.40761
-0.38 | -0.07188 | -0.39082
-0.37 | -0.06757 | -0.37257
-0.36 | -0.06354 | -0.35509
-0.35 | -0.05911 | -0.34033
-0.34 | -0.0556 | -0.32296
-0.33 | -0.05182 | -0.30935
-0.32 | -0.048869 | -0.29457
-0.31 | -0.045622 | -0.27882
-0.3 | -0.042624 | -0.26627
-0.29 | -0.039778 | -0.25441
-0.28 | -0.036999 | -0.24104
-0.27 | -0.034343 | -0.2263
-0.26 | -0.031972 | -0.21497
-0.25 | -0.029881 | -0.20355
-0.24 | -0.027563 | -0.1919
-0.23 | -0.025524 | -0.18116
-0.22 | -0.023595 | -0.17018
-0.21 | -0.021852 | -0.15997
-0.2 | -0.019948 | -0.1492
-0.19 | -0.018464 | -0.14009
-0.18 | -0.016973 | -0.13087
-0.17 | -0.015544 | -0.12116
-0.16 | -0.014071 | -0.11271
-0.15 | -0.012864 | -0.10504
-0.14 | -0.011724 | -0.09717
-0.13 | -0.010718 | -0.09002
-0.12 | -0.009572 | -0.08265
-0.11 | -0.008639 | -0.07647
-0.1 | -0.007721 | -0.07013
-0.09 | -0.006876 | -0.06417
-0.08 | -0.005994 | -0.05824
-0.07 | -0.005248 | -0.05342
-0.06 | -0.0044995 | -0.048591
-0.05 | -0.0037325 | -0.044037
-0.04 | -0.0030327 | -0.040006
-0.03 | -0.0023185 | -0.036326
-0.02 | -0.0015637 | -0.032757
-0.01 | -0.0008452 | -0.02908
0 | -3.46e-05 | -0.025937
0.01 | 0.0008395 | -0.022967
0.02 | 0.0017065 | -0.020188
0.03 | 0.0027587 | -0.017378
0.04 | 0.0038045 | -0.014393
0.05 | 0.0051004 | -0.011208
0.06 | 0.00638 | -0.007805
0.07 | 0.007943 | -0.0039164
0.08 | 0.009595 | 0.0006765
0.09 | 0.011794 | 0.006311
0.1 | 0.013872 | 0.013242
0.11 | 0.016418 | 0.022064
0.12 | 0.019107 | 0.033514
0.13 | 0.022665 | 0.047663
0.14 | 0.026264 | 0.06555
0.15 | 0.030416 | 0.0886
0.16 | 0.034896 | 0.11776
0.17 | 0.040758 | 0.15459
0.18 | 0.046837 | 0.19953
0.19 | 0.053708 | 0.2564
0.2 | 0.0611 | 0.32652
0.21 | 0.0705 | 0.41404
0.22 | 0.08065 | 0.51939
0.23 | 0.09239 | 0.6409
0.24 | 0.10581 | 0.7998
0.25 | 0.12054 | 0.99
0.26 | 0.137 | 1.2227
0.27 | 0.15618 | 1.4988
0.28 | 0.178 | 1.8332
0.29 | 0.20231 | 2.2393
0.3 | 0.22951 | 2.7244
0.31 | 0.26103 | 3.3141
0.32 | 0.2976 | 4.0089
0.33 | 0.33781 | 4.8591
0.34 | 0.38111 | 5.845
0.35 | 0.43033 | 7.054
0.36 | 0.49001 | 8.51
0.37 | 0.55647 | 10.266
0.38 | 0.6232 | 12.371
0.39 | 0.7109 | 14.895
0.4 | 0.8114 | 17.923
0.41 | 0.9259 | 21.589
0.42 | 1.0634 | 26.053
0.43 | 1.2203 | 31.396
0.44 | 1.4022 | 37.751
0.45 | 1.629 | 45.514
0.46 | 1.8907 | 54.864
0.47 | 2.2026 | 65.74
0.48 | 2.5735 | 79.34
0.49 | 3.0243 | 95.33
0.5 | 3.5718 | 114.62