## Diode Characteristic (uA-mm)
VGS (V) | VDS = 0.000 V | VDS = 0.500 V
-1.25 | -3.6942 | -10.245
-1.24 | -3.5541 | -9.88
-1.23 | -3.426 | -9.553
-1.22 | -3.3042 | -9.2
-1.21 | -3.1585 | -8.922
-1.2 | -3.0419 | -8.666
-1.19 | -2.9517 | -8.374
-1.18 | -2.8418 | -8.099
-1.17 | -2.725 | -7.84
-1.16 | -2.6276 | -7.567
-1.15 | -2.5253 | -7.33
-1.14 | -2.4449 | -7.093
-1.13 | -2.3529 | -6.871
-1.12 | -2.2735 | -6.657
-1.11 | -2.1849 | -6.427
-1.1 | -2.0886 | -6.194
-1.09 | -2.0086 | -5.977
-1.08 | -1.9406 | -5.777
-1.07 | -1.8679 | -5.596
-1.06 | -1.7882 | -5.401
-1.05 | -1.7161 | -5.215
-1.04 | -1.6583 | -5.059
-1.03 | -1.5982 | -4.8467
-1.02 | -1.5374 | -4.7027
-1.01 | -1.4724 | -4.5551
-1 | -1.4131 | -4.3903
-0.99 | -1.355 | -4.2378
-0.98 | -1.31 | -4.0784
-0.97 | -1.2607 | -3.9456
-0.96 | -1.2057 | -3.8152
-0.95 | -1.1632 | -3.6795
-0.94 | -1.114 | -3.5655
-0.93 | -1.0628 | -3.4315
-0.92 | -1.0284 | -3.2866
-0.91 | -0.9809 | -3.1839
-0.9 | -0.9438 | -3.0811
-0.89 | -0.9016 | -2.9564
-0.88 | -0.8661 | -2.86
-0.87 | -0.8288 | -2.7553
-0.86 | -0.7968 | -2.6331
-0.85 | -0.7679 | -2.5532
-0.84 | -0.737 | -2.4677
-0.83 | -0.7038 | -2.3694
-0.82 | -0.6738 | -2.2876
-0.81 | -0.647 | -2.2159
-0.8 | -0.619 | -2.1334
-0.79 | -0.5945 | -2.0431
-0.78 | -0.5692 | -1.9608
-0.77 | -0.542 | -1.8996
-0.76 | -0.5146 | -1.8273
-0.75 | -0.49829 | -1.7686
-0.74 | -0.47598 | -1.696
-0.73 | -0.45325 | -1.6319
-0.72 | -0.4305 | -1.5736
-0.71 | -0.41508 | -1.5043
-0.7 | -0.39715 | -1.4455
-0.69 | -0.37992 | -1.3789
-0.68 | -0.36365 | -1.3393
-0.67 | -0.34356 | -1.287
-0.66 | -0.32899 | -1.2312
-0.65 | -0.31024 | -1.1827
-0.64 | -0.29853 | -1.1372
-0.63 | -0.28265 | -1.0914
-0.62 | -0.26863 | -1.0525
-0.61 | -0.25618 | -1.0133
-0.6 | -0.24459 | -0.9732
-0.59 | -0.23218 | -0.9282
-0.58 | -0.22055 | -0.8893
-0.57 | -0.21102 | -0.8559
-0.56 | -0.19899 | -0.8255
-0.55 | -0.18923 | -0.7847
-0.54 | -0.1804 | -0.7536
-0.53 | -0.17097 | -0.7285
-0.52 | -0.16196 | -0.6911
-0.51 | -0.15213 | -0.6667
-0.5 | -0.14498 | -0.6422
-0.49 | -0.13761 | -0.6123
-0.48 | -0.12893 | -0.5854
-0.47 | -0.12248 | -0.5602
-0.46 | -0.11567 | -0.5371
-0.45 | -0.10889 | -0.5173
-0.44 | -0.10306 | -0.49742
-0.43 | -0.09788 | -0.47192
-0.42 | -0.09105 | -0.45194
-0.41 | -0.08606 | -0.43644
-0.4 | -0.08152 | -0.41838
-0.39 | -0.07643 | -0.39842
-0.38 | -0.07156 | -0.37933
-0.37 | -0.06689 | -0.36134
-0.36 | -0.06259 | -0.3467
-0.35 | -0.05919 | -0.33256
-0.34 | -0.05561 | -0.31355
-0.33 | -0.05177 | -0.29804
-0.32 | -0.04869 | -0.28681
-0.31 | -0.045666 | -0.27393
-0.3 | -0.042779 | -0.2593
-0.29 | -0.039754 | -0.24478
-0.28 | -0.03682 | -0.2345
-0.27 | -0.034521 | -0.22192
-0.26 | -0.031968 | -0.2097
-0.25 | -0.029762 | -0.19859
-0.24 | -0.027539 | -0.18801
-0.23 | -0.025458 | -0.17696
-0.22 | -0.023599 | -0.16419
-0.21 | -0.021731 | -0.15421
-0.2 | -0.019888 | -0.14475
-0.19 | -0.018219 | -0.13468
-0.18 | -0.016888 | -0.12596
-0.17 | -0.015453 | -0.11782
-0.16 | -0.014066 | -0.10935
-0.15 | -0.01282 | -0.10153
-0.14 | -0.011559 | -0.09289
-0.13 | -0.010509 | -0.08713
-0.12 | -0.009423 | -0.0797
-0.11 | -0.008504 | -0.0738
-0.1 | -0.007562 | -0.0671
-0.09 | -0.006665 | -0.06164
-0.08 | -0.005889 | -0.0566
-0.07 | -0.005116 | -0.05178
-0.06 | -0.0044364 | -0.046985
-0.05 | -0.003629 | -0.04305
-0.04 | -0.0029713 | -0.038895
-0.03 | -0.002252 | -0.035785
-0.02 | -0.0015489 | -0.031884
-0.01 | -0.0008084 | -0.02847
0 | -4.13e-05 | -0.025622
0.01 | 0.0008174 | -0.022425
0.02 | 0.0016639 | -0.019477
0.03 | 0.0026761 | -0.016739
0.04 | 0.0037027 | -0.013983
0.05 | 0.0049487 | -0.010763
0.06 | 0.006234 | -0.007454
0.07 | 0.007762 | -0.0035738
0.08 | 0.009367 | 0.0009024
0.09 | 0.011477 | 0.006772
0.1 | 0.013611 | 0.013646
0.11 | 0.015953 | 0.022475
0.12 | 0.01865 | 0.03373
0.13 | 0.022066 | 0.048451
0.14 | 0.025462 | 0.06644
0.15 | 0.029535 | 0.08921
0.16 | 0.034139 | 0.11909
0.17 | 0.039722 | 0.15537
0.18 | 0.045662 | 0.20085
0.19 | 0.05225 | 0.25861
0.2 | 0.05901 | 0.32768
0.21 | 0.06836 | 0.41693
0.22 | 0.07838 | 0.52185
0.23 | 0.08993 | 0.6424
0.24 | 0.10259 | 0.7976
0.25 | 0.11693 | 0.9933
0.26 | 0.13337 | 1.2193
0.27 | 0.15192 | 1.498
0.28 | 0.17279 | 1.8343
0.29 | 0.19603 | 2.2332
0.3 | 0.22282 | 2.7286
0.31 | 0.25297 | 3.3117
0.32 | 0.2885 | 4.0191
0.33 | 0.32612 | 4.8488
0.34 | 0.3706 | 5.825
0.35 | 0.42065 | 7.059
0.36 | 0.4775 | 8.498
0.37 | 0.54475 | 10.28
0.38 | 0.6041 | 12.375
0.39 | 0.6918 | 14.911
0.4 | 0.7927 | 17.932
0.41 | 0.9018 | 21.621
0.42 | 1.0397 | 26.105
0.43 | 1.1916 | 31.371
0.44 | 1.3737 | 37.868
0.45 | 1.5934 | 45.59
0.46 | 1.8531 | 55.015
0.47 | 2.1692 | 65.93
0.48 | 2.5348 | 79.45
0.49 | 2.982 | 95.64
0.5 | 3.5233 | 114.66