## Diode Characteristic (uA-mm)
VGS (V) | VDS = 0.000 V | VDS = 0.500 V
-1.25 | -3.3234 | -9.191
-1.24 | -3.2257 | -8.864
-1.23 | -3.0875 | -8.625
-1.22 | -2.9797 | -8.325
-1.21 | -2.8558 | -8.081
-1.2 | -2.7545 | -7.791
-1.19 | -2.6688 | -7.536
-1.18 | -2.5729 | -7.309
-1.17 | -2.487 | -7.064
-1.16 | -2.3853 | -6.822
-1.15 | -2.3073 | -6.592
-1.14 | -2.2176 | -6.4
-1.13 | -2.1377 | -6.179
-1.12 | -2.0635 | -5.958
-1.11 | -1.9727 | -5.807
-1.1 | -1.9002 | -5.598
-1.09 | -1.8281 | -5.405
-1.08 | -1.754 | -5.208
-1.07 | -1.6927 | -5.032
-1.06 | -1.6266 | -4.8517
-1.05 | -1.5615 | -4.6822
-1.04 | -1.5052 | -4.5375
-1.03 | -1.4504 | -4.3622
-1.02 | -1.397 | -4.2324
-1.01 | -1.3408 | -4.0866
-1 | -1.2981 | -3.9521
-0.99 | -1.2387 | -3.8107
-0.98 | -1.1912 | -3.6801
-0.97 | -1.1497 | -3.5468
-0.96 | -1.1047 | -3.4248
-0.95 | -1.0659 | -3.3172
-0.94 | -1.0171 | -3.1922
-0.93 | -0.9756 | -3.074
-0.92 | -0.9385 | -2.9869
-0.91 | -0.8967 | -2.8601
-0.9 | -0.8614 | -2.7576
-0.89 | -0.8289 | -2.6694
-0.88 | -0.789 | -2.5641
-0.87 | -0.758 | -2.4813
-0.86 | -0.7312 | -2.4041
-0.85 | -0.6965 | -2.3092
-0.84 | -0.6687 | -2.2241
-0.83 | -0.643 | -2.1358
-0.82 | -0.6127 | -2.073
-0.81 | -0.5873 | -1.988
-0.8 | -0.5625 | -1.9218
-0.79 | -0.5385 | -1.8485
-0.78 | -0.5182 | -1.7717
-0.77 | -0.5017 | -1.7134
-0.76 | -0.47884 | -1.6506
-0.75 | -0.45853 | -1.5859
-0.74 | -0.43761 | -1.5314
-0.73 | -0.41921 | -1.4737
-0.72 | -0.39803 | -1.4193
-0.71 | -0.38261 | -1.3628
-0.7 | -0.36339 | -1.3143
-0.69 | -0.34769 | -1.2621
-0.68 | -0.3328 | -1.2082
-0.67 | -0.31752 | -1.1662
-0.66 | -0.30289 | -1.1206
-0.65 | -0.28995 | -1.0799
-0.64 | -0.27397 | -1.0373
-0.63 | -0.26131 | -0.9955
-0.62 | -0.25038 | -0.9508
-0.61 | -0.2368 | -0.917
-0.6 | -0.2275 | -0.8778
-0.59 | -0.21613 | -0.8432
-0.58 | -0.20575 | -0.8107
-0.57 | -0.19708 | -0.7789
-0.56 | -0.18684 | -0.7468
-0.55 | -0.17718 | -0.7168
-0.54 | -0.16909 | -0.6913
-0.53 | -0.15967 | -0.6651
-0.52 | -0.15102 | -0.6335
-0.51 | -0.14502 | -0.6073
-0.5 | -0.1375 | -0.5835
-0.49 | -0.12929 | -0.5571
-0.48 | -0.1214 | -0.5356
-0.47 | -0.11637 | -0.5132
-0.46 | -0.11008 | -0.49318
-0.45 | -0.10395 | -0.4717
-0.44 | -0.09896 | -0.45024
-0.43 | -0.0926 | -0.43134
-0.42 | -0.0875 | -0.41251
-0.41 | -0.08247 | -0.39646
-0.4 | -0.07744 | -0.37889
-0.39 | -0.07285 | -0.36133
-0.38 | -0.06785 | -0.34418
-0.37 | -0.06422 | -0.33046
-0.36 | -0.0605 | -0.31391
-0.35 | -0.05707 | -0.29916
-0.34 | -0.05331 | -0.28654
-0.33 | -0.050581 | -0.27286
-0.32 | -0.0474 | -0.26042
-0.31 | -0.044423 | -0.24617
-0.3 | -0.041599 | -0.23414
-0.29 | -0.038645 | -0.22141
-0.28 | -0.036163 | -0.21091
-0.27 | -0.03382 | -0.20028
-0.26 | -0.031493 | -0.18877
-0.25 | -0.029025 | -0.17824
-0.24 | -0.026938 | -0.16742
-0.23 | -0.025137 | -0.1567
-0.22 | -0.02312 | -0.14752
-0.21 | -0.021373 | -0.13825
-0.2 | -0.01965 | -0.1297
-0.19 | -0.018139 | -0.12096
-0.18 | -0.01676 | -0.11231
-0.17 | -0.015153 | -0.10418
-0.16 | -0.013979 | -0.09611
-0.15 | -0.012693 | -0.08975
-0.14 | -0.011554 | -0.08333
-0.13 | -0.010428 | -0.07643
-0.12 | -0.00948 | -0.07095
-0.11 | -0.008486 | -0.06481
-0.1 | -0.007608 | -0.05998
-0.09 | -0.006738 | -0.05474
-0.08 | -0.005964 | -0.050003
-0.07 | -0.005195 | -0.045928
-0.06 | -0.0044489 | -0.041793
-0.05 | -0.0036934 | -0.038234
-0.04 | -0.0029959 | -0.034877
-0.03 | -0.0022503 | -0.031418
-0.02 | -0.0015631 | -0.02845
-0.01 | -0.0007771 | -0.026045
0 | 2.5e-05 | -0.022722
0.01 | 0.0008006 | -0.02
0.02 | 0.0017236 | -0.017677
0.03 | 0.0026743 | -0.015171
0.04 | 0.00375 | -0.01255
0.05 | 0.0049399 | -0.009819
0.06 | 0.00624 | -0.006742
0.07 | 0.007666 | -0.0031101
0.08 | 0.00954 | 0.0012726
0.09 | 0.011378 | 0.006659
0.1 | 0.013434 | 0.013322
0.11 | 0.015749 | 0.02212
0.12 | 0.018808 | 0.033136
0.13 | 0.02182 | 0.046929
0.14 | 0.025159 | 0.06444
0.15 | 0.029066 | 0.08708
0.16 | 0.033918 | 0.11501
0.17 | 0.038953 | 0.15163
0.18 | 0.044566 | 0.19683
0.19 | 0.050974 | 0.25199
0.2 | 0.05809 | 0.32092
0.21 | 0.06668 | 0.40379
0.22 | 0.07609 | 0.50884
0.23 | 0.0867 | 0.6289
0.24 | 0.09949 | 0.7808
0.25 | 0.11364 | 0.9738
0.26 | 0.1297 | 1.1963
0.27 | 0.14699 | 1.4738
0.28 | 0.1675 | 1.8013
0.29 | 0.19034 | 2.1965
0.3 | 0.21713 | 2.6834
0.31 | 0.24632 | 3.2536
0.32 | 0.27879 | 3.9504
0.33 | 0.3155 | 4.7923
0.34 | 0.35831 | 5.769
0.35 | 0.40899 | 6.973
0.36 | 0.46336 | 8.422
0.37 | 0.52594 | 10.188
0.38 | 0.5899 | 12.265
0.39 | 0.6742 | 14.815
0.4 | 0.7695 | 17.817
0.41 | 0.8864 | 21.498
0.42 | 1.0159 | 25.882
0.43 | 1.1698 | 31.213
0.44 | 1.3484 | 37.604
0.45 | 1.5552 | 45.241
0.46 | 1.8202 | 54.616
0.47 | 2.1223 | 65.61
0.48 | 2.4943 | 78.85
0.49 | 2.9326 | 94.88
0.5 | 3.4755 | 114.08