## Diode Characteristic (uA-mm)
VGS (V) | VDS = 0.000 V | VDS = 0.500 V
-1.25 | -2.5611 | -6.932
-1.24 | -2.4644 | -6.691
-1.23 | -2.3722 | -6.52
-1.22 | -2.2927 | -6.309
-1.21 | -2.2031 | -6.123
-1.2 | -2.1238 | -5.93
-1.19 | -2.0476 | -5.741
-1.18 | -1.9812 | -5.549
-1.17 | -1.9125 | -5.392
-1.16 | -1.8301 | -5.214
-1.15 | -1.7706 | -5.036
-1.14 | -1.719 | -4.8784
-1.13 | -1.6502 | -4.7268
-1.12 | -1.5956 | -4.581
-1.11 | -1.542 | -4.427
-1.1 | -1.4789 | -4.2841
-1.09 | -1.4216 | -4.1392
-1.08 | -1.3736 | -3.9905
-1.07 | -1.3195 | -3.8543
-1.06 | -1.274 | -3.7387
-1.05 | -1.231 | -3.6285
-1.04 | -1.1831 | -3.5029
-1.03 | -1.1382 | -3.3839
-1.02 | -1.0974 | -3.2787
-1.01 | -1.0529 | -3.1573
-1 | -1.0184 | -3.0663
-0.99 | -0.9806 | -2.9712
-0.98 | -0.9427 | -2.8686
-0.97 | -0.9051 | -2.7703
-0.96 | -0.8706 | -2.6659
-0.95 | -0.8376 | -2.5842
-0.94 | -0.8025 | -2.4999
-0.93 | -0.773 | -2.406
-0.92 | -0.7451 | -2.3261
-0.91 | -0.7202 | -2.2329
-0.9 | -0.6894 | -2.1508
-0.89 | -0.6582 | -2.0813
-0.88 | -0.6364 | -2.0133
-0.87 | -0.6091 | -1.937
-0.86 | -0.5861 | -1.8685
-0.85 | -0.5635 | -1.8019
-0.84 | -0.5365 | -1.7455
-0.83 | -0.5174 | -1.6852
-0.82 | -0.49958 | -1.6263
-0.81 | -0.47636 | -1.572
-0.8 | -0.45728 | -1.5146
-0.79 | -0.43748 | -1.462
-0.78 | -0.41987 | -1.4113
-0.77 | -0.40186 | -1.3603
-0.76 | -0.38637 | -1.3146
-0.75 | -0.36997 | -1.2587
-0.74 | -0.35466 | -1.2098
-0.73 | -0.33908 | -1.1619
-0.72 | -0.32539 | -1.1205
-0.71 | -0.30883 | -1.0792
-0.7 | -0.29606 | -1.0419
-0.69 | -0.28482 | -1.0035
-0.68 | -0.27292 | -0.971
-0.67 | -0.25986 | -0.9294
-0.66 | -0.24961 | -0.8982
-0.65 | -0.23677 | -0.867
-0.64 | -0.22454 | -0.8339
-0.63 | -0.2158 | -0.7976
-0.62 | -0.20526 | -0.7759
-0.61 | -0.19515 | -0.7441
-0.6 | -0.18532 | -0.7177
-0.59 | -0.17794 | -0.6829
-0.58 | -0.16986 | -0.6621
-0.57 | -0.15991 | -0.6399
-0.56 | -0.152 | -0.6066
-0.55 | -0.14453 | -0.5861
-0.54 | -0.13926 | -0.5601
-0.53 | -0.13038 | -0.539
-0.52 | -0.12412 | -0.517
-0.51 | -0.11753 | -0.49719
-0.5 | -0.11147 | -0.47892
-0.49 | -0.10607 | -0.45839
-0.48 | -0.10057 | -0.44046
-0.47 | -0.09442 | -0.42534
-0.46 | -0.0903 | -0.40529
-0.45 | -0.08503 | -0.39138
-0.44 | -0.08071 | -0.37286
-0.43 | -0.07609 | -0.36182
-0.42 | -0.07208 | -0.34522
-0.41 | -0.0677 | -0.32853
-0.4 | -0.06347 | -0.31375
-0.39 | -0.06029 | -0.30239
-0.38 | -0.05711 | -0.28908
-0.37 | -0.05345 | -0.27551
-0.36 | -0.0503 | -0.26338
-0.35 | -0.047552 | -0.25166
-0.34 | -0.044564 | -0.23887
-0.33 | -0.041967 | -0.22704
-0.32 | -0.039327 | -0.21595
-0.31 | -0.036759 | -0.20752
-0.3 | -0.034424 | -0.19754
-0.29 | -0.032456 | -0.18635
-0.28 | -0.029996 | -0.17593
-0.27 | -0.028162 | -0.16526
-0.26 | -0.026339 | -0.1555
-0.25 | -0.024455 | -0.1475
-0.24 | -0.022693 | -0.13831
-0.23 | -0.021063 | -0.13211
-0.22 | -0.019606 | -0.12323
-0.21 | -0.018258 | -0.11454
-0.2 | -0.016738 | -0.1065
-0.19 | -0.015479 | -0.09971
-0.18 | -0.014225 | -0.09214
-0.17 | -0.013263 | -0.08541
-0.16 | -0.01206 | -0.07992
-0.15 | -0.011078 | -0.073
-0.14 | -0.010074 | -0.06728
-0.13 | -0.009273 | -0.06214
-0.12 | -0.008277 | -0.05743
-0.11 | -0.007541 | -0.05282
-0.1 | -0.00673 | -0.048467
-0.09 | -0.00603 | -0.044139
-0.08 | -0.005243 | -0.040598
-0.07 | -0.0045598 | -0.036774
-0.06 | -0.0039339 | -0.033954
-0.05 | -0.0032671 | -0.030885
-0.04 | -0.0026584 | -0.028056
-0.03 | -0.0019957 | -0.025324
-0.02 | -0.0013848 | -0.023025
-0.01 | -0.00068 | -0.020619
0 | -2.3e-06 | -0.018278
0.01 | 0.0007158 | -0.016445
0.02 | 0.0014975 | -0.014201
0.03 | 0.0023753 | -0.012157
0.04 | 0.0032835 | -0.010087
0.05 | 0.0043294 | -0.0079
0.06 | 0.0054598 | -0.005165
0.07 | 0.006815 | -0.0020559
0.08 | 0.008193 | 0.0016556
0.09 | 0.00985 | 0.006339
0.1 | 0.01166 | 0.012329
0.11 | 0.013848 | 0.019861
0.12 | 0.016129 | 0.029587
0.13 | 0.018841 | 0.041861
0.14 | 0.021761 | 0.05752
0.15 | 0.025472 | 0.07791
0.16 | 0.029322 | 0.10383
0.17 | 0.033735 | 0.13541
0.18 | 0.038714 | 0.1751
0.19 | 0.044914 | 0.22428
0.2 | 0.051169 | 0.28565
0.21 | 0.05778 | 0.36304
0.22 | 0.06685 | 0.45491
0.23 | 0.07623 | 0.56837
0.24 | 0.08756 | 0.7002
0.25 | 0.10046 | 0.8737
0.26 | 0.11493 | 1.0807
0.27 | 0.13156 | 1.3324
0.28 | 0.14977 | 1.6309
0.29 | 0.17094 | 1.9976
0.3 | 0.19403 | 2.4424
0.31 | 0.22204 | 2.9676
0.32 | 0.25353 | 3.6123
0.33 | 0.28878 | 4.3804
0.34 | 0.32905 | 5.3111
0.35 | 0.37396 | 6.381
0.36 | 0.42867 | 7.719
0.37 | 0.48908 | 9.346
0.38 | 0.5583 | 11.268
0.39 | 0.6318 | 13.603
0.4 | 0.7261 | 16.396
0.41 | 0.8342 | 19.762
0.42 | 0.9682 | 23.859
0.43 | 1.1226 | 28.774
0.44 | 1.2965 | 34.693
0.45 | 1.5174 | 41.715
0.46 | 1.7768 | 50.471
0.47 | 2.0885 | 60.64
0.48 | 2.4588 | 72.89
0.49 | 2.9045 | 87.7
0.5 | 3.4578 | 105.47