## Diode Characteristic (uA-mm)
VGS (V) | VDS = 0.000 V | VDS = 0.500 V
-1.25 | -2.4714 | -6.793
-1.24 | -2.3779 | -6.593
-1.23 | -2.3004 | -6.412
-1.22 | -2.2146 | -6.193
-1.21 | -2.1401 | -6
-1.2 | -2.0661 | -5.82
-1.19 | -1.9897 | -5.63
-1.18 | -1.9108 | -5.454
-1.17 | -1.8476 | -5.272
-1.16 | -1.7828 | -5.124
-1.15 | -1.7191 | -4.9328
-1.14 | -1.6581 | -4.7884
-1.13 | -1.5962 | -4.6291
-1.12 | -1.5462 | -4.4977
-1.11 | -1.4822 | -4.3462
-1.1 | -1.436 | -4.2007
-1.09 | -1.386 | -4.0317
-1.08 | -1.3288 | -3.9516
-1.07 | -1.2777 | -3.8005
-1.06 | -1.233 | -3.6945
-1.05 | -1.192 | -3.5611
-1.04 | -1.1468 | -3.4412
-1.03 | -1.1072 | -3.3268
-1.02 | -1.0676 | -3.2279
-1.01 | -1.0211 | -3.127
-1 | -0.9876 | -3.0183
-0.99 | -0.9483 | -2.9138
-0.98 | -0.9133 | -2.8106
-0.97 | -0.8749 | -2.7029
-0.96 | -0.847 | -2.6231
-0.95 | -0.8141 | -2.5337
-0.94 | -0.782 | -2.4598
-0.93 | -0.7522 | -2.3751
-0.92 | -0.7231 | -2.2864
-0.91 | -0.6924 | -2.2126
-0.9 | -0.6667 | -2.1291
-0.89 | -0.6424 | -2.0595
-0.88 | -0.6176 | -1.9853
-0.87 | -0.5936 | -1.9252
-0.86 | -0.5687 | -1.8603
-0.85 | -0.5475 | -1.7924
-0.84 | -0.5245 | -1.7228
-0.83 | -0.5035 | -1.6649
-0.82 | -0.4843 | -1.6098
-0.81 | -0.46339 | -1.5468
-0.8 | -0.44305 | -1.498
-0.79 | -0.42562 | -1.4388
-0.78 | -0.40731 | -1.3924
-0.77 | -0.39203 | -1.3345
-0.76 | -0.37523 | -1.2887
-0.75 | -0.3585 | -1.2441
-0.74 | -0.34233 | -1.199
-0.73 | -0.32776 | -1.1543
-0.72 | -0.31427 | -1.1091
-0.71 | -0.29932 | -1.0667
-0.7 | -0.28651 | -1.0308
-0.69 | -0.27482 | -0.9923
-0.68 | -0.26257 | -0.9545
-0.67 | -0.25028 | -0.9193
-0.66 | -0.24003 | -0.8807
-0.65 | -0.22893 | -0.8489
-0.64 | -0.21795 | -0.8171
-0.63 | -0.20761 | -0.7848
-0.62 | -0.19827 | -0.7545
-0.61 | -0.18812 | -0.7317
-0.6 | -0.17816 | -0.698
-0.59 | -0.17041 | -0.674
-0.58 | -0.16261 | -0.6469
-0.57 | -0.15438 | -0.6219
-0.56 | -0.14664 | -0.6002
-0.55 | -0.13985 | -0.5739
-0.54 | -0.13321 | -0.5501
-0.53 | -0.12661 | -0.5256
-0.52 | -0.11956 | -0.5065
-0.51 | -0.11311 | -0.49277
-0.5 | -0.10776 | -0.47173
-0.49 | -0.10274 | -0.45224
-0.48 | -0.09702 | -0.43587
-0.47 | -0.09175 | -0.41641
-0.46 | -0.0872 | -0.40127
-0.45 | -0.08219 | -0.38582
-0.44 | -0.07787 | -0.37012
-0.43 | -0.07365 | -0.35365
-0.42 | -0.0694 | -0.3383
-0.41 | -0.06517 | -0.32564
-0.4 | -0.06158 | -0.31119
-0.39 | -0.0584 | -0.29791
-0.38 | -0.05493 | -0.28403
-0.37 | -0.0518 | -0.27232
-0.36 | -0.049102 | -0.26341
-0.35 | -0.046218 | -0.24941
-0.34 | -0.043265 | -0.23775
-0.33 | -0.040832 | -0.22645
-0.32 | -0.038219 | -0.21601
-0.31 | -0.035778 | -0.2052
-0.3 | -0.03341 | -0.1941
-0.29 | -0.03132 | -0.18478
-0.28 | -0.029348 | -0.17372
-0.27 | -0.027417 | -0.16367
-0.26 | -0.02547 | -0.15416
-0.25 | -0.023888 | -0.14567
-0.24 | -0.022083 | -0.13662
-0.23 | -0.020371 | -0.12879
-0.22 | -0.018802 | -0.12042
-0.21 | -0.017582 | -0.11299
-0.2 | -0.016286 | -0.10532
-0.19 | -0.01497 | -0.09822
-0.18 | -0.013776 | -0.09073
-0.17 | -0.012734 | -0.08436
-0.16 | -0.011643 | -0.0788
-0.15 | -0.010632 | -0.07285
-0.14 | -0.009766 | -0.06719
-0.13 | -0.008869 | -0.06168
-0.12 | -0.008049 | -0.05707
-0.11 | -0.007196 | -0.05232
-0.1 | -0.006501 | -0.048131
-0.09 | -0.005768 | -0.044012
-0.08 | -0.005117 | -0.040597
-0.07 | -0.0044947 | -0.037148
-0.06 | -0.0038071 | -0.03394
-0.05 | -0.003214 | -0.030861
-0.04 | -0.0025758 | -0.027972
-0.03 | -0.0019789 | -0.025336
-0.02 | -0.0013317 | -0.023091
-0.01 | -0.000705 | -0.020803
0 | -2.15e-05 | -0.018455
0.01 | 0.0007499 | -0.016403
0.02 | 0.0014666 | -0.014451
0.03 | 0.0023696 | -0.012396
0.04 | 0.0032395 | -0.010239
0.05 | 0.0042815 | -0.007846
0.06 | 0.0053908 | -0.005236
0.07 | 0.006561 | -0.0021292
0.08 | 0.007976 | 0.0016084
0.09 | 0.009739 | 0.006199
0.1 | 0.011497 | 0.011939
0.11 | 0.013453 | 0.019475
0.12 | 0.015819 | 0.029045
0.13 | 0.018563 | 0.041395
0.14 | 0.021553 | 0.056973
0.15 | 0.024972 | 0.07569
0.16 | 0.028946 | 0.10111
0.17 | 0.033334 | 0.13333
0.18 | 0.038415 | 0.17254
0.19 | 0.043952 | 0.22212
0.2 | 0.050776 | 0.28211
0.21 | 0.05764 | 0.35924
0.22 | 0.06566 | 0.45198
0.23 | 0.07558 | 0.56446
0.24 | 0.08636 | 0.6977
0.25 | 0.0992 | 0.8698
0.26 | 0.11372 | 1.0743
0.27 | 0.12917 | 1.3251
0.28 | 0.14749 | 1.6243
0.29 | 0.16796 | 1.9823
0.3 | 0.19151 | 2.4319
0.31 | 0.21928 | 2.962
0.32 | 0.24808 | 3.5997
0.33 | 0.28334 | 4.3743
0.34 | 0.32237 | 5.2951
0.35 | 0.36762 | 6.379
0.36 | 0.41994 | 7.704
0.37 | 0.47978 | 9.331
0.38 | 0.54965 | 11.267
0.39 | 0.6214 | 13.577
0.4 | 0.7132 | 16.391
0.41 | 0.8224 | 19.751
0.42 | 0.9495 | 23.885
0.43 | 1.0961 | 28.72
0.44 | 1.2727 | 34.643
0.45 | 1.4815 | 41.716
0.46 | 1.7268 | 50.339
0.47 | 2.0291 | 60.32
0.48 | 2.3898 | 72.8
0.49 | 2.8305 | 87.47
0.5 | 3.3494 | 105.04