## Diode Characteristic (uA-mm)
VGS (V) | VDS = 0.000 V | VDS = 0.500 V
-1.25 | -2.4204 | -6.661
-1.24 | -2.3324 | -6.427
-1.23 | -2.2557 | -6.241
-1.22 | -2.1646 | -6.052
-1.21 | -2.0926 | -5.838
-1.2 | -2.0144 | -5.684
-1.19 | -1.9525 | -5.491
-1.18 | -1.8722 | -5.314
-1.17 | -1.8077 | -5.132
-1.16 | -1.7401 | -5
-1.15 | -1.6748 | -4.8127
-1.14 | -1.617 | -4.6479
-1.13 | -1.5591 | -4.502
-1.12 | -1.5007 | -4.3702
-1.11 | -1.4442 | -4.2224
-1.1 | -1.3935 | -4.0844
-1.09 | -1.3428 | -3.9634
-1.08 | -1.2888 | -3.8241
-1.07 | -1.2426 | -3.6905
-1.06 | -1.1992 | -3.5989
-1.05 | -1.1539 | -3.4623
-1.04 | -1.1118 | -3.3459
-1.03 | -1.0725 | -3.2382
-1.02 | -1.0359 | -3.1219
-1.01 | -1.0015 | -3.0269
-1 | -0.9612 | -2.9228
-0.99 | -0.9207 | -2.8271
-0.98 | -0.8884 | -2.7421
-0.97 | -0.8565 | -2.6554
-0.96 | -0.8233 | -2.5545
-0.95 | -0.7894 | -2.4636
-0.94 | -0.7601 | -2.3805
-0.93 | -0.7315 | -2.2968
-0.92 | -0.7015 | -2.2152
-0.91 | -0.6704 | -2.14
-0.9 | -0.6456 | -2.0689
-0.89 | -0.6189 | -2.0005
-0.88 | -0.5952 | -1.93
-0.87 | -0.5689 | -1.8675
-0.86 | -0.5465 | -1.796
-0.85 | -0.5265 | -1.735
-0.84 | -0.5063 | -1.676
-0.83 | -0.48638 | -1.6272
-0.82 | -0.4673 | -1.5645
-0.81 | -0.44675 | -1.5095
-0.8 | -0.42908 | -1.453
-0.79 | -0.41018 | -1.399
-0.78 | -0.39248 | -1.3476
-0.77 | -0.37794 | -1.3012
-0.76 | -0.36296 | -1.2561
-0.75 | -0.34666 | -1.2049
-0.74 | -0.33059 | -1.1641
-0.73 | -0.31658 | -1.121
-0.72 | -0.30343 | -1.0834
-0.71 | -0.29055 | -1.0383
-0.7 | -0.27751 | -1.0071
-0.69 | -0.26539 | -0.9705
-0.68 | -0.2524 | -0.929
-0.67 | -0.24259 | -0.894
-0.66 | -0.23052 | -0.8602
-0.65 | -0.22022 | -0.8275
-0.64 | -0.21011 | -0.7968
-0.63 | -0.19999 | -0.7658
-0.62 | -0.19171 | -0.7356
-0.61 | -0.18286 | -0.7119
-0.6 | -0.17311 | -0.6841
-0.59 | -0.16545 | -0.6572
-0.58 | -0.15718 | -0.634
-0.57 | -0.14974 | -0.6086
-0.56 | -0.14251 | -0.5844
-0.55 | -0.13529 | -0.5623
-0.54 | -0.12871 | -0.5377
-0.53 | -0.12252 | -0.5144
-0.52 | -0.11567 | -0.4958
-0.51 | -0.11016 | -0.48158
-0.5 | -0.10409 | -0.46279
-0.49 | -0.09906 | -0.44472
-0.48 | -0.09375 | -0.42443
-0.47 | -0.08918 | -0.40871
-0.46 | -0.08392 | -0.38997
-0.45 | -0.07984 | -0.37331
-0.44 | -0.07515 | -0.35789
-0.43 | -0.07135 | -0.34241
-0.42 | -0.06702 | -0.32941
-0.41 | -0.06298 | -0.31552
-0.4 | -0.05939 | -0.30204
-0.39 | -0.05636 | -0.28941
-0.38 | -0.053 | -0.27803
-0.37 | -0.05002 | -0.26792
-0.36 | -0.047359 | -0.25232
-0.35 | -0.04485 | -0.24035
-0.34 | -0.041637 | -0.23036
-0.33 | -0.039474 | -0.21904
-0.32 | -0.037166 | -0.20721
-0.31 | -0.034846 | -0.19777
-0.3 | -0.032437 | -0.18828
-0.29 | -0.03029 | -0.17901
-0.28 | -0.028302 | -0.16902
-0.27 | -0.026535 | -0.15897
-0.26 | -0.0247 | -0.1511
-0.25 | -0.023125 | -0.14068
-0.24 | -0.021551 | -0.1327
-0.23 | -0.020052 | -0.12516
-0.22 | -0.018361 | -0.1174
-0.21 | -0.017135 | -0.10982
-0.2 | -0.015881 | -0.10242
-0.19 | -0.014706 | -0.09501
-0.18 | -0.013364 | -0.08901
-0.17 | -0.012379 | -0.0819
-0.16 | -0.011341 | -0.07584
-0.15 | -0.010438 | -0.07058
-0.14 | -0.009465 | -0.06519
-0.13 | -0.008658 | -0.06045
-0.12 | -0.00782 | -0.05571
-0.11 | -0.007079 | -0.05126
-0.1 | -0.006259 | -0.046858
-0.09 | -0.005641 | -0.043747
-0.08 | -0.0050074 | -0.039645
-0.07 | -0.0043496 | -0.036495
-0.06 | -0.0037485 | -0.033374
-0.05 | -0.0031475 | -0.030431
-0.04 | -0.0025313 | -0.027422
-0.03 | -0.0019618 | -0.024972
-0.02 | -0.0013194 | -0.022638
-0.01 | -0.0007071 | -0.020456
0 | -2.77e-05 | -0.017984
0.01 | 0.0007119 | -0.016013
0.02 | 0.0014197 | -0.014132
0.03 | 0.0023033 | -0.012275
0.04 | 0.0031492 | -0.010213
0.05 | 0.004213 | -0.007923
0.06 | 0.0052563 | -0.005354
0.07 | 0.006444 | -0.002338
0.08 | 0.007952 | 0.0012965
0.09 | 0.009431 | 0.005937
0.1 | 0.011227 | 0.011664
0.11 | 0.013098 | 0.01904
0.12 | 0.015646 | 0.028542
0.13 | 0.018039 | 0.040917
0.14 | 0.020968 | 0.056293
0.15 | 0.024149 | 0.07553
0.16 | 0.028243 | 0.10133
0.17 | 0.032368 | 0.13239
0.18 | 0.037157 | 0.17235
0.19 | 0.042487 | 0.22156
0.2 | 0.049072 | 0.28178
0.21 | 0.056146 | 0.35727
0.22 | 0.06341 | 0.4504
0.23 | 0.07324 | 0.56263
0.24 | 0.08358 | 0.6959
0.25 | 0.09527 | 0.8668
0.26 | 0.10888 | 1.0711
0.27 | 0.12512 | 1.3178
0.28 | 0.14326 | 1.6189
0.29 | 0.16288 | 1.9855
0.3 | 0.18661 | 2.4238
0.31 | 0.21222 | 2.9612
0.32 | 0.24242 | 3.591
0.33 | 0.27803 | 4.3661
0.34 | 0.3163 | 5.2852
0.35 | 0.35994 | 6.358
0.36 | 0.41166 | 7.709
0.37 | 0.47244 | 9.316
0.38 | 0.53966 | 11.244
0.39 | 0.6092 | 13.571
0.4 | 0.7056 | 16.382
0.41 | 0.8116 | 19.77
0.42 | 0.9368 | 23.83
0.43 | 1.0869 | 28.786
0.44 | 1.2605 | 34.698
0.45 | 1.4737 | 41.856
0.46 | 1.723 | 50.509
0.47 | 2.028 | 60.64
0.48 | 2.3928 | 73.19
0.49 | 2.8194 | 87.9
0.5 | 3.3571 | 105.72