## Diode Characteristic (uA-mm)
VGS (V) | VDS = 0.000 V | VDS = 0.500 V
-1.25 | -2.58 | -7.031
-1.24 | -2.4872 | -6.805
-1.23 | -2.3968 | -6.615
-1.22 | -2.3179 | -6.382
-1.21 | -2.2296 | -6.198
-1.2 | -2.1516 | -6.005
-1.19 | -2.0672 | -5.836
-1.18 | -1.9987 | -5.652
-1.17 | -1.9361 | -5.453
-1.16 | -1.8718 | -5.276
-1.15 | -1.8046 | -5.125
-1.14 | -1.7399 | -4.9314
-1.13 | -1.6696 | -4.7721
-1.12 | -1.6192 | -4.6099
-1.11 | -1.5565 | -4.497
-1.1 | -1.5079 | -4.319
-1.09 | -1.4483 | -4.2008
-1.08 | -1.3921 | -4.0798
-1.07 | -1.3491 | -3.9427
-1.06 | -1.2978 | -3.8273
-1.05 | -1.2529 | -3.6967
-1.04 | -1.2038 | -3.586
-1.03 | -1.1597 | -3.4565
-1.02 | -1.1154 | -3.3333
-1.01 | -1.0785 | -3.2483
-1 | -1.036 | -3.1144
-0.99 | -0.9968 | -3.0346
-0.98 | -0.9559 | -2.9391
-0.97 | -0.9231 | -2.8406
-0.96 | -0.8894 | -2.7404
-0.95 | -0.8525 | -2.6441
-0.94 | -0.8191 | -2.5562
-0.93 | -0.7849 | -2.4618
-0.92 | -0.7539 | -2.3869
-0.91 | -0.7252 | -2.2919
-0.9 | -0.7014 | -2.2114
-0.89 | -0.6714 | -2.1463
-0.88 | -0.6452 | -2.069
-0.87 | -0.6207 | -2.0107
-0.86 | -0.5947 | -1.9191
-0.85 | -0.5715 | -1.8725
-0.84 | -0.5472 | -1.804
-0.83 | -0.5286 | -1.7289
-0.82 | -0.506 | -1.6767
-0.81 | -0.48673 | -1.6238
-0.8 | -0.467 | -1.5647
-0.79 | -0.44917 | -1.4999
-0.78 | -0.43243 | -1.4515
-0.77 | -0.40921 | -1.4064
-0.76 | -0.39037 | -1.3501
-0.75 | -0.37811 | -1.2975
-0.74 | -0.36133 | -1.252
-0.73 | -0.3458 | -1.2123
-0.72 | -0.32945 | -1.1701
-0.71 | -0.31429 | -1.1206
-0.7 | -0.30139 | -1.0797
-0.69 | -0.28988 | -1.0417
-0.68 | -0.27604 | -1.0002
-0.67 | -0.26328 | -0.9651
-0.66 | -0.25121 | -0.9302
-0.65 | -0.2407 | -0.8911
-0.64 | -0.22884 | -0.8578
-0.63 | -0.21882 | -0.8238
-0.62 | -0.21006 | -0.7973
-0.61 | -0.19915 | -0.7651
-0.6 | -0.19044 | -0.7407
-0.59 | -0.18266 | -0.7145
-0.58 | -0.17226 | -0.685
-0.57 | -0.16425 | -0.662
-0.56 | -0.15654 | -0.6343
-0.55 | -0.1489 | -0.6127
-0.54 | -0.14202 | -0.5874
-0.53 | -0.13502 | -0.5612
-0.52 | -0.12751 | -0.5389
-0.51 | -0.12057 | -0.5156
-0.5 | -0.11479 | -0.50392
-0.49 | -0.1086 | -0.48355
-0.48 | -0.10328 | -0.46294
-0.47 | -0.0978 | -0.44458
-0.46 | -0.09289 | -0.42431
-0.45 | -0.08813 | -0.40625
-0.44 | -0.08309 | -0.39121
-0.43 | -0.07814 | -0.3735
-0.42 | -0.0743 | -0.35731
-0.41 | -0.06999 | -0.34372
-0.4 | -0.06573 | -0.32927
-0.39 | -0.06196 | -0.31446
-0.38 | -0.05825 | -0.3003
-0.37 | -0.05502 | -0.28806
-0.36 | -0.05159 | -0.27577
-0.35 | -0.049028 | -0.26267
-0.34 | -0.045817 | -0.25235
-0.33 | -0.043108 | -0.2415
-0.32 | -0.040461 | -0.22899
-0.31 | -0.037817 | -0.21877
-0.3 | -0.035227 | -0.20695
-0.29 | -0.033128 | -0.19645
-0.28 | -0.030948 | -0.1864
-0.27 | -0.028912 | -0.17558
-0.26 | -0.026918 | -0.16693
-0.25 | -0.024999 | -0.15808
-0.24 | -0.023268 | -0.14732
-0.23 | -0.021381 | -0.13874
-0.22 | -0.019887 | -0.13018
-0.21 | -0.018544 | -0.12141
-0.2 | -0.017094 | -0.11432
-0.19 | -0.015626 | -0.10724
-0.18 | -0.014383 | -0.09847
-0.17 | -0.013145 | -0.09158
-0.16 | -0.012127 | -0.0847
-0.15 | -0.011011 | -0.07815
-0.14 | -0.010044 | -0.07256
-0.13 | -0.00915 | -0.06657
-0.12 | -0.008358 | -0.06188
-0.11 | -0.007422 | -0.05711
-0.1 | -0.006665 | -0.05271
-0.09 | -0.005923 | -0.047946
-0.08 | -0.005307 | -0.043683
-0.07 | -0.0046045 | -0.040073
-0.06 | -0.0039083 | -0.036619
-0.05 | -0.0033023 | -0.033213
-0.04 | -0.0026369 | -0.03007
-0.03 | -0.0020329 | -0.027404
-0.02 | -0.0013657 | -0.02507
-0.01 | -0.0007249 | -0.02224
0 | -2.79e-05 | -0.019333
0.01 | 0.0007522 | -0.017092
0.02 | 0.0014901 | -0.01493
0.03 | 0.0024205 | -0.012827
0.04 | 0.0032854 | -0.010686
0.05 | 0.0043886 | -0.008322
0.06 | 0.0054713 | -0.005572
0.07 | 0.006675 | -0.0023384
0.08 | 0.008236 | 0.0013742
0.09 | 0.009866 | 0.005963
0.1 | 0.011702 | 0.012015
0.11 | 0.013691 | 0.019594
0.12 | 0.016203 | 0.029503
0.13 | 0.018792 | 0.041809
0.14 | 0.021834 | 0.0573
0.15 | 0.025185 | 0.07727
0.16 | 0.029406 | 0.10262
0.17 | 0.033759 | 0.13481
0.18 | 0.038811 | 0.1743
0.19 | 0.044206 | 0.22287
0.2 | 0.051205 | 0.28383
0.21 | 0.05774 | 0.3607
0.22 | 0.06598 | 0.45158
0.23 | 0.07574 | 0.56392
0.24 | 0.08618 | 0.6943
0.25 | 0.09928 | 0.8663
0.26 | 0.11357 | 1.065
0.27 | 0.12889 | 1.3134
0.28 | 0.14755 | 1.6056
0.29 | 0.16784 | 1.9604
0.3 | 0.19192 | 2.3959
0.31 | 0.21906 | 2.9115
0.32 | 0.24766 | 3.5379
0.33 | 0.28308 | 4.2871
0.34 | 0.32287 | 5.184
0.35 | 0.36903 | 6.236
0.36 | 0.41992 | 7.538
0.37 | 0.47912 | 9.124
0.38 | 0.548 | 11.005
0.39 | 0.6193 | 13.286
0.4 | 0.7088 | 16.022
0.41 | 0.8169 | 19.278
0.42 | 0.9451 | 23.298
0.43 | 1.0882 | 28.082
0.44 | 1.2658 | 33.882
0.45 | 1.4729 | 40.746
0.46 | 1.7266 | 49.268
0.47 | 2.0256 | 59.31
0.48 | 2.3871 | 71.29
0.49 | 2.8213 | 85.81
0.5 | 3.3438 | 103.19