## Diode Characteristic (uA-mm)
VGS (V) | VDS = 0.000 V | VDS = 0.500 V
-1.25 | -2.4158 | -6.648
-1.24 | -2.3259 | -6.452
-1.23 | -2.2393 | -6.239
-1.22 | -2.1636 | -6.044
-1.21 | -2.0914 | -5.89
-1.2 | -2.0175 | -5.683
-1.19 | -1.9417 | -5.5
-1.18 | -1.8776 | -5.322
-1.17 | -1.8071 | -5.149
-1.16 | -1.7427 | -4.9643
-1.15 | -1.6805 | -4.8097
-1.14 | -1.6194 | -4.6392
-1.13 | -1.5628 | -4.5034
-1.12 | -1.5023 | -4.386
-1.11 | -1.453 | -4.2309
-1.1 | -1.404 | -4.1001
-1.09 | -1.3493 | -3.9643
-1.08 | -1.3027 | -3.8337
-1.07 | -1.2567 | -3.7034
-1.06 | -1.2133 | -3.5781
-1.05 | -1.168 | -3.4624
-1.04 | -1.1234 | -3.3615
-1.03 | -1.0781 | -3.2395
-1.02 | -1.0396 | -3.1331
-1.01 | -0.9981 | -3.0369
-1 | -0.965 | -2.938
-0.99 | -0.9274 | -2.8251
-0.98 | -0.896 | -2.7323
-0.97 | -0.856 | -2.6374
-0.96 | -0.8203 | -2.5585
-0.95 | -0.7922 | -2.463
-0.94 | -0.7589 | -2.3823
-0.93 | -0.7321 | -2.3213
-0.92 | -0.7038 | -2.2198
-0.91 | -0.6777 | -2.1459
-0.9 | -0.6536 | -2.0818
-0.89 | -0.625 | -2.0037
-0.88 | -0.6066 | -1.9357
-0.87 | -0.5801 | -1.8602
-0.86 | -0.5564 | -1.7988
-0.85 | -0.5328 | -1.7333
-0.84 | -0.5135 | -1.671
-0.83 | -0.49387 | -1.6216
-0.82 | -0.47412 | -1.5562
-0.81 | -0.45442 | -1.5022
-0.8 | -0.43554 | -1.4524
-0.79 | -0.41768 | -1.4019
-0.78 | -0.39916 | -1.3469
-0.77 | -0.38251 | -1.3051
-0.76 | -0.36953 | -1.2572
-0.75 | -0.3536 | -1.2137
-0.74 | -0.33715 | -1.1632
-0.73 | -0.3233 | -1.1228
-0.72 | -0.30895 | -1.0818
-0.71 | -0.29535 | -1.0447
-0.7 | -0.28236 | -1.0034
-0.69 | -0.26813 | -0.9612
-0.68 | -0.25847 | -0.9269
-0.67 | -0.24637 | -0.8901
-0.66 | -0.23469 | -0.8585
-0.65 | -0.22524 | -0.8256
-0.64 | -0.2137 | -0.7955
-0.63 | -0.20588 | -0.7711
-0.62 | -0.1953 | -0.7384
-0.61 | -0.1854 | -0.7146
-0.6 | -0.17767 | -0.6856
-0.59 | -0.16989 | -0.6594
-0.58 | -0.16257 | -0.6353
-0.57 | -0.15354 | -0.6072
-0.56 | -0.14634 | -0.5812
-0.55 | -0.13862 | -0.56
-0.54 | -0.13244 | -0.5414
-0.53 | -0.12606 | -0.5183
-0.52 | -0.11944 | -0.49501
-0.51 | -0.11286 | -0.47667
-0.5 | -0.10795 | -0.45948
-0.49 | -0.10223 | -0.44145
-0.48 | -0.09738 | -0.4216
-0.47 | -0.09217 | -0.40739
-0.46 | -0.08652 | -0.39023
-0.45 | -0.08259 | -0.3753
-0.44 | -0.07813 | -0.36057
-0.43 | -0.07362 | -0.34449
-0.42 | -0.06955 | -0.33021
-0.41 | -0.06544 | -0.31443
-0.4 | -0.06221 | -0.30343
-0.39 | -0.0583 | -0.28893
-0.38 | -0.05479 | -0.27729
-0.37 | -0.0518 | -0.26351
-0.36 | -0.049035 | -0.25224
-0.35 | -0.046233 | -0.24295
-0.34 | -0.043695 | -0.23098
-0.33 | -0.041007 | -0.21954
-0.32 | -0.03849 | -0.20877
-0.31 | -0.036313 | -0.1989
-0.3 | -0.03383 | -0.18834
-0.29 | -0.031926 | -0.17955
-0.28 | -0.02968 | -0.16925
-0.27 | -0.027783 | -0.15875
-0.26 | -0.025817 | -0.15094
-0.25 | -0.02414 | -0.14175
-0.24 | -0.022429 | -0.1339
-0.23 | -0.020786 | -0.12442
-0.22 | -0.01931 | -0.11662
-0.21 | -0.017894 | -0.10902
-0.2 | -0.01646 | -0.10143
-0.19 | -0.015245 | -0.09556
-0.18 | -0.013978 | -0.08915
-0.17 | -0.01298 | -0.08167
-0.16 | -0.01176 | -0.07564
-0.15 | -0.010869 | -0.06967
-0.14 | -0.009847 | -0.06474
-0.13 | -0.008998 | -0.05991
-0.12 | -0.008065 | -0.05588
-0.11 | -0.007336 | -0.05128
-0.1 | -0.006569 | -0.046977
-0.09 | -0.00583 | -0.04276
-0.08 | -0.005115 | -0.039899
-0.07 | -0.0044708 | -0.036212
-0.06 | -0.0038272 | -0.033552
-0.05 | -0.0031888 | -0.030599
-0.04 | -0.0025945 | -0.028003
-0.03 | -0.0019528 | -0.025325
-0.02 | -0.0013503 | -0.022569
-0.01 | -0.0006632 | -0.020347
0 | 1.37e-05 | -0.017976
0.01 | 0.0006997 | -0.016135
0.02 | 0.0014768 | -0.014119
0.03 | 0.0023031 | -0.012057
0.04 | 0.0032068 | -0.010035
0.05 | 0.0042328 | -0.007812
0.06 | 0.0053083 | -0.005101
0.07 | 0.006638 | -0.0020166
0.08 | 0.007953 | 0.001678
0.09 | 0.009517 | 0.006226
0.1 | 0.011211 | 0.012202
0.11 | 0.013397 | 0.019775
0.12 | 0.015579 | 0.029603
0.13 | 0.018109 | 0.041987
0.14 | 0.020876 | 0.05743
0.15 | 0.02441 | 0.0778
0.16 | 0.028087 | 0.10402
0.17 | 0.032259 | 0.13613
0.18 | 0.036857 | 0.17581
0.19 | 0.042528 | 0.22442
0.2 | 0.048474 | 0.2859
0.21 | 0.055503 | 0.36284
0.22 | 0.06301 | 0.45463
0.23 | 0.07229 | 0.56906
0.24 | 0.08231 | 0.7017
0.25 | 0.09468 | 0.8711
0.26 | 0.10821 | 1.0745
0.27 | 0.12304 | 1.3237
0.28 | 0.14006 | 1.6165
0.29 | 0.15985 | 1.9825
0.3 | 0.18303 | 2.4163
0.31 | 0.20895 | 2.9448
0.32 | 0.23717 | 3.5729
0.33 | 0.27062 | 4.3363
0.34 | 0.3077 | 5.2493
0.35 | 0.35221 | 6.302
0.36 | 0.40221 | 7.638
0.37 | 0.45898 | 9.246
0.38 | 0.52615 | 11.134
0.39 | 0.5952 | 13.466
0.4 | 0.6851 | 16.22
0.41 | 0.7881 | 19.603
0.42 | 0.914 | 23.638
0.43 | 1.0539 | 28.512
0.44 | 1.2304 | 34.406
0.45 | 1.4301 | 41.444
0.46 | 1.6732 | 50.042
0.47 | 1.9714 | 60.28
0.48 | 2.3246 | 72.38
0.49 | 2.7595 | 87.3
0.5 | 3.2732 | 105.04