## Diode Characteristic (uA-mm)
VGS (V) | VDS = 0.000 V | VDS = 0.500 V
-1.25 | -3.0229 | -8.351
-1.24 | -2.904 | -8.052
-1.23 | -2.8048 | -7.827
-1.22 | -2.7009 | -7.567
-1.21 | -2.6052 | -7.32
-1.2 | -2.5107 | -7.099
-1.19 | -2.4095 | -6.87
-1.18 | -2.3328 | -6.653
-1.17 | -2.2522 | -6.445
-1.16 | -2.169 | -6.29
-1.15 | -2.081 | -6.052
-1.14 | -2.0135 | -5.855
-1.13 | -1.9388 | -5.659
-1.12 | -1.8624 | -5.445
-1.11 | -1.791 | -5.304
-1.1 | -1.7259 | -5.158
-1.09 | -1.6689 | -4.9739
-1.08 | -1.6037 | -4.7867
-1.07 | -1.5459 | -4.6206
-1.06 | -1.4873 | -4.4725
-1.05 | -1.4272 | -4.3234
-1.04 | -1.3693 | -4.1708
-1.03 | -1.3223 | -4.0225
-1.02 | -1.2658 | -3.8933
-1.01 | -1.2283 | -3.7608
-1 | -1.1791 | -3.6358
-0.99 | -1.1352 | -3.5356
-0.98 | -1.0864 | -3.39
-0.97 | -1.0483 | -3.2834
-0.96 | -1.0117 | -3.1645
-0.95 | -0.9698 | -3.0542
-0.94 | -0.9324 | -2.9448
-0.93 | -0.8981 | -2.8456
-0.92 | -0.859 | -2.7629
-0.91 | -0.8287 | -2.656
-0.9 | -0.7976 | -2.5701
-0.89 | -0.7598 | -2.471
-0.88 | -0.7293 | -2.3835
-0.87 | -0.6991 | -2.3083
-0.86 | -0.6714 | -2.2213
-0.85 | -0.6462 | -2.145
-0.84 | -0.6197 | -2.0801
-0.83 | -0.594 | -1.9949
-0.82 | -0.5701 | -1.9217
-0.81 | -0.5438 | -1.8528
-0.8 | -0.5204 | -1.7893
-0.79 | -0.50268 | -1.721
-0.78 | -0.48061 | -1.6593
-0.77 | -0.46115 | -1.5987
-0.76 | -0.44196 | -1.5391
-0.75 | -0.42157 | -1.4851
-0.74 | -0.40407 | -1.4253
-0.73 | -0.38646 | -1.3739
-0.72 | -0.37095 | -1.3225
-0.71 | -0.35388 | -1.2686
-0.7 | -0.33843 | -1.2233
-0.69 | -0.32307 | -1.1821
-0.68 | -0.30903 | -1.1375
-0.67 | -0.29522 | -1.0912
-0.66 | -0.28085 | -1.0525
-0.65 | -0.26694 | -1.0108
-0.64 | -0.25504 | -0.9745
-0.63 | -0.24388 | -0.9362
-0.62 | -0.23178 | -0.8955
-0.61 | -0.22032 | -0.8603
-0.6 | -0.20977 | -0.8293
-0.59 | -0.19983 | -0.7973
-0.58 | -0.19101 | -0.7668
-0.57 | -0.18132 | -0.7365
-0.56 | -0.17251 | -0.7106
-0.55 | -0.16302 | -0.6794
-0.54 | -0.1553 | -0.6548
-0.53 | -0.14764 | -0.6266
-0.52 | -0.13978 | -0.6023
-0.51 | -0.13306 | -0.5767
-0.5 | -0.12471 | -0.5543
-0.49 | -0.11906 | -0.5349
-0.48 | -0.11323 | -0.5115
-0.47 | -0.10667 | -0.49303
-0.46 | -0.10124 | -0.47134
-0.45 | -0.09509 | -0.45233
-0.44 | -0.09057 | -0.43197
-0.43 | -0.08525 | -0.41743
-0.42 | -0.08007 | -0.3992
-0.41 | -0.07538 | -0.38115
-0.4 | -0.07129 | -0.36581
-0.39 | -0.06741 | -0.3498
-0.38 | -0.06337 | -0.3344
-0.37 | -0.05944 | -0.32173
-0.36 | -0.05598 | -0.30707
-0.35 | -0.0527 | -0.29298
-0.34 | -0.049743 | -0.28023
-0.33 | -0.046506 | -0.26531
-0.32 | -0.04368 | -0.25396
-0.31 | -0.040712 | -0.24087
-0.3 | -0.038265 | -0.22841
-0.29 | -0.035619 | -0.2164
-0.28 | -0.033424 | -0.20636
-0.27 | -0.031129 | -0.19503
-0.26 | -0.028897 | -0.18615
-0.25 | -0.026875 | -0.1752
-0.24 | -0.025032 | -0.16606
-0.23 | -0.023008 | -0.1549
-0.22 | -0.02141 | -0.14554
-0.21 | -0.019788 | -0.13574
-0.2 | -0.018243 | -0.127
-0.19 | -0.01683 | -0.11867
-0.18 | -0.015472 | -0.11078
-0.17 | -0.014177 | -0.1037
-0.16 | -0.01299 | -0.09536
-0.15 | -0.011919 | -0.08923
-0.14 | -0.010796 | -0.08237
-0.13 | -0.009757 | -0.07645
-0.12 | -0.008866 | -0.07056
-0.11 | -0.007999 | -0.06425
-0.1 | -0.007152 | -0.05909
-0.09 | -0.006327 | -0.05395
-0.08 | -0.005625 | -0.049267
-0.07 | -0.0049073 | -0.045173
-0.06 | -0.0041487 | -0.041026
-0.05 | -0.0034979 | -0.037323
-0.04 | -0.0028112 | -0.034052
-0.03 | -0.0021515 | -0.03095
-0.02 | -0.0014826 | -0.027958
-0.01 | -0.000764 | -0.025052
0 | -7.7e-06 | -0.02186
0.01 | 0.0007577 | -0.019464
0.02 | 0.0016298 | -0.016986
0.03 | 0.0025311 | -0.014545
0.04 | 0.0035732 | -0.012041
0.05 | 0.0046499 | -0.009471
0.06 | 0.005817 | -0.006399
0.07 | 0.007362 | -0.00288
0.08 | 0.00889 | 0.0012806
0.09 | 0.010677 | 0.006371
0.1 | 0.012535 | 0.012639
0.11 | 0.015039 | 0.020688
0.12 | 0.017486 | 0.031125
0.13 | 0.020405 | 0.044366
0.14 | 0.023576 | 0.06084
0.15 | 0.027607 | 0.08218
0.16 | 0.0317 | 0.10938
0.17 | 0.036354 | 0.14304
0.18 | 0.04189 | 0.18553
0.19 | 0.048336 | 0.2378
0.2 | 0.055435 | 0.30296
0.21 | 0.06316 | 0.38328
0.22 | 0.07274 | 0.48205
0.23 | 0.08262 | 0.5979
0.24 | 0.09486 | 0.7437
0.25 | 0.10814 | 0.9271
0.26 | 0.12354 | 1.1414
0.27 | 0.14123 | 1.4011
0.28 | 0.1608 | 1.715
0.29 | 0.18322 | 2.0993
0.3 | 0.20844 | 2.5634
0.31 | 0.23794 | 3.1079
0.32 | 0.27097 | 3.7711
0.33 | 0.30844 | 4.5744
0.34 | 0.34987 | 5.5169
0.35 | 0.39666 | 6.658
0.36 | 0.45213 | 8.03
0.37 | 0.51423 | 9.706
0.38 | 0.5753 | 11.728
0.39 | 0.6591 | 14.132
0.4 | 0.7536 | 17.029
0.41 | 0.8663 | 20.484
0.42 | 1.0018 | 24.77
0.43 | 1.1571 | 29.844
0.44 | 1.3423 | 36.015
0.45 | 1.5552 | 43.359
0.46 | 1.8131 | 52.398
0.47 | 2.1239 | 62.81
0.48 | 2.4806 | 75.8
0.49 | 2.9374 | 91.16
0.5 | 3.4799 | 109.71