## Diode Characteristic (uA-mm)
VGS (V) | VDS = 0.000 V | VDS = 0.500 V
-1.25 | -3.9729 | -11.038
-1.24 | -3.8211 | -10.656
-1.23 | -3.6773 | -10.388
-1.22 | -3.5463 | -10.081
-1.21 | -3.4087 | -9.733
-1.2 | -3.2811 | -9.393
-1.19 | -3.1653 | -9.067
-1.18 | -3.0392 | -8.824
-1.17 | -2.9367 | -8.484
-1.16 | -2.8251 | -8.208
-1.15 | -2.7153 | -7.933
-1.14 | -2.6134 | -7.66
-1.13 | -2.5023 | -7.417
-1.12 | -2.4284 | -7.179
-1.11 | -2.333 | -6.96
-1.1 | -2.2474 | -6.719
-1.09 | -2.1614 | -6.492
-1.08 | -2.0786 | -6.26
-1.07 | -1.9906 | -6.058
-1.06 | -1.9153 | -5.837
-1.05 | -1.8564 | -5.637
-1.04 | -1.7833 | -5.481
-1.03 | -1.7033 | -5.286
-1.02 | -1.6452 | -5.118
-1.01 | -1.5791 | -4.9451
-1 | -1.5194 | -4.7291
-0.99 | -1.4577 | -4.5712
-0.98 | -1.4015 | -4.4181
-0.97 | -1.3433 | -4.2648
-0.96 | -1.2872 | -4.1114
-0.95 | -1.2413 | -3.9797
-0.94 | -1.1894 | -3.8448
-0.93 | -1.1454 | -3.688
-0.92 | -1.0957 | -3.566
-0.91 | -1.0473 | -3.4447
-0.9 | -1.0068 | -3.3083
-0.89 | -0.9618 | -3.1877
-0.88 | -0.9266 | -3.0736
-0.87 | -0.8873 | -2.9624
-0.86 | -0.8491 | -2.8641
-0.85 | -0.8186 | -2.7459
-0.84 | -0.7803 | -2.6513
-0.83 | -0.7503 | -2.5631
-0.82 | -0.7179 | -2.4687
-0.81 | -0.6883 | -2.3742
-0.8 | -0.6588 | -2.2821
-0.79 | -0.6289 | -2.2002
-0.78 | -0.6036 | -2.1261
-0.77 | -0.5743 | -2.0322
-0.76 | -0.5501 | -1.9665
-0.75 | -0.527 | -1.8789
-0.74 | -0.5054 | -1.8081
-0.73 | -0.48352 | -1.7421
-0.72 | -0.46039 | -1.6715
-0.71 | -0.43844 | -1.6178
-0.7 | -0.41978 | -1.5495
-0.69 | -0.39894 | -1.4874
-0.68 | -0.38243 | -1.4334
-0.67 | -0.36254 | -1.3734
-0.66 | -0.34657 | -1.3283
-0.65 | -0.33168 | -1.2739
-0.64 | -0.31408 | -1.2193
-0.63 | -0.29892 | -1.1626
-0.62 | -0.28388 | -1.1255
-0.61 | -0.27273 | -1.087
-0.6 | -0.25831 | -1.0393
-0.59 | -0.24428 | -1.0026
-0.58 | -0.23234 | -0.9536
-0.57 | -0.22078 | -0.9168
-0.56 | -0.21089 | -0.8807
-0.55 | -0.19879 | -0.8457
-0.54 | -0.18918 | -0.8075
-0.53 | -0.17888 | -0.7816
-0.52 | -0.16907 | -0.7479
-0.51 | -0.16117 | -0.7148
-0.5 | -0.15168 | -0.6892
-0.49 | -0.14401 | -0.6581
-0.48 | -0.13617 | -0.6311
-0.47 | -0.12878 | -0.6063
-0.46 | -0.1211 | -0.5778
-0.45 | -0.11431 | -0.5585
-0.44 | -0.10785 | -0.5312
-0.43 | -0.1016 | -0.5081
-0.42 | -0.09628 | -0.48526
-0.41 | -0.09063 | -0.46523
-0.4 | -0.08546 | -0.44764
-0.39 | -0.08022 | -0.42839
-0.38 | -0.07589 | -0.40842
-0.37 | -0.07104 | -0.39201
-0.36 | -0.06638 | -0.37312
-0.35 | -0.06243 | -0.35684
-0.34 | -0.05851 | -0.34204
-0.33 | -0.05475 | -0.32489
-0.32 | -0.05089 | -0.31135
-0.31 | -0.048021 | -0.29678
-0.3 | -0.045004 | -0.28023
-0.29 | -0.041733 | -0.26445
-0.28 | -0.039088 | -0.25183
-0.27 | -0.036077 | -0.24011
-0.26 | -0.033747 | -0.22611
-0.25 | -0.031341 | -0.21448
-0.24 | -0.029047 | -0.20126
-0.23 | -0.026848 | -0.19026
-0.22 | -0.024709 | -0.17839
-0.21 | -0.022837 | -0.16826
-0.2 | -0.021004 | -0.15864
-0.19 | -0.019333 | -0.14807
-0.18 | -0.017743 | -0.13746
-0.17 | -0.016256 | -0.12754
-0.16 | -0.014894 | -0.11845
-0.15 | -0.013503 | -0.10971
-0.14 | -0.012297 | -0.10196
-0.13 | -0.01113 | -0.09435
-0.12 | -0.010134 | -0.08675
-0.11 | -0.008966 | -0.08048
-0.1 | -0.008075 | -0.07387
-0.09 | -0.007165 | -0.06789
-0.08 | -0.006379 | -0.06157
-0.07 | -0.005433 | -0.05602
-0.06 | -0.0046685 | -0.05184
-0.05 | -0.0039251 | -0.046707
-0.04 | -0.0031426 | -0.042369
-0.03 | -0.0024105 | -0.038063
-0.02 | -0.0016036 | -0.034571
-0.01 | -0.0008553 | -0.031152
0 | -1.91e-05 | -0.027449
0.01 | 0.0008344 | -0.024093
0.02 | 0.0017943 | -0.0209
0.03 | 0.0027832 | -0.017874
0.04 | 0.0039525 | -0.014874
0.05 | 0.0051514 | -0.011757
0.06 | 0.006551 | -0.00826
0.07 | 0.008155 | -0.0041998
0.08 | 0.00995 | 0.0004736
0.09 | 0.011842 | 0.006108
0.1 | 0.014303 | 0.013173
0.11 | 0.016782 | 0.022183
0.12 | 0.01962 | 0.033527
0.13 | 0.022833 | 0.047765
0.14 | 0.026918 | 0.06587
0.15 | 0.030962 | 0.08887
0.16 | 0.035953 | 0.1185
0.17 | 0.041231 | 0.15594
0.18 | 0.047774 | 0.20108
0.19 | 0.054835 | 0.25735
0.2 | 0.0622 | 0.32748
0.21 | 0.07175 | 0.41451
0.22 | 0.08236 | 0.52021
0.23 | 0.09426 | 0.6397
0.24 | 0.10747 | 0.7983
0.25 | 0.1228 | 0.9917
0.26 | 0.14093 | 1.2233
0.27 | 0.16021 | 1.4976
0.28 | 0.18223 | 1.8352
0.29 | 0.20703 | 2.2416
0.3 | 0.23629 | 2.7335
0.31 | 0.26957 | 3.3176
0.32 | 0.30584 | 4.0165
0.33 | 0.3466 | 4.8605
0.34 | 0.39274 | 5.84
0.35 | 0.44862 | 7.065
0.36 | 0.50949 | 8.509
0.37 | 0.572 | 10.283
0.38 | 0.6527 | 12.384
0.39 | 0.7433 | 14.915
0.4 | 0.8456 | 17.919
0.41 | 0.9711 | 21.598
0.42 | 1.1113 | 26.036
0.43 | 1.2828 | 31.365
0.44 | 1.4768 | 37.695
0.45 | 1.7114 | 45.387
0.46 | 1.9908 | 54.7
0.47 | 2.3156 | 65.7
0.48 | 2.7149 | 79.09
0.49 | 3.1891 | 94.96
0.5 | 3.762 | 114.12