## Diode Characteristic (uA-mm)
VGS (V) | VDS = 0.000 V | VDS = 0.500 V
-1.25 | -3.9161 | -11.03
-1.24 | -3.7987 | -10.66
-1.23 | -3.6362 | -10.353
-1.22 | -3.5008 | -10.011
-1.21 | -3.364 | -9.653
-1.2 | -3.2441 | -9.375
-1.19 | -3.1223 | -9.011
-1.18 | -2.9941 | -8.728
-1.17 | -2.8958 | -8.503
-1.16 | -2.7698 | -8.186
-1.15 | -2.67 | -7.933
-1.14 | -2.57 | -7.677
-1.13 | -2.4809 | -7.4
-1.12 | -2.3816 | -7.185
-1.11 | -2.2863 | -6.911
-1.1 | -2.2105 | -6.678
-1.09 | -2.1252 | -6.444
-1.08 | -2.0354 | -6.232
-1.07 | -1.9638 | -6.068
-1.06 | -1.8935 | -5.873
-1.05 | -1.8198 | -5.647
-1.04 | -1.7569 | -5.457
-1.03 | -1.6944 | -5.268
-1.02 | -1.6272 | -5.11
-1.01 | -1.5608 | -4.93
-1 | -1.4956 | -4.7708
-0.99 | -1.4387 | -4.5963
-0.98 | -1.3762 | -4.4273
-0.97 | -1.3243 | -4.2813
-0.96 | -1.2763 | -4.1355
-0.95 | -1.2236 | -3.9967
-0.94 | -1.176 | -3.8558
-0.93 | -1.1226 | -3.7283
-0.92 | -1.0803 | -3.5999
-0.91 | -1.0353 | -3.4589
-0.9 | -0.9927 | -3.3483
-0.89 | -0.9534 | -3.2251
-0.88 | -0.9164 | -3.0966
-0.87 | -0.8781 | -3.0047
-0.86 | -0.8384 | -2.8976
-0.85 | -0.8064 | -2.7881
-0.84 | -0.7732 | -2.6823
-0.83 | -0.7349 | -2.5928
-0.82 | -0.708 | -2.4975
-0.81 | -0.6784 | -2.3898
-0.8 | -0.6457 | -2.3046
-0.79 | -0.6182 | -2.2317
-0.78 | -0.5935 | -2.1486
-0.77 | -0.5692 | -2.0711
-0.76 | -0.5436 | -1.9943
-0.75 | -0.5213 | -1.9141
-0.74 | -0.49889 | -1.8425
-0.73 | -0.47842 | -1.7683
-0.72 | -0.45832 | -1.7081
-0.71 | -0.43327 | -1.6454
-0.7 | -0.41195 | -1.5729
-0.69 | -0.39704 | -1.519
-0.68 | -0.37878 | -1.4576
-0.67 | -0.36019 | -1.404
-0.66 | -0.34222 | -1.3497
-0.65 | -0.32702 | -1.3034
-0.64 | -0.31108 | -1.2542
-0.63 | -0.29498 | -1.2008
-0.62 | -0.27986 | -1.1515
-0.61 | -0.26895 | -1.109
-0.6 | -0.25535 | -1.0623
-0.59 | -0.24388 | -1.0205
-0.58 | -0.23199 | -0.9851
-0.57 | -0.21919 | -0.9491
-0.56 | -0.20821 | -0.9091
-0.55 | -0.19746 | -0.8689
-0.54 | -0.18693 | -0.8265
-0.53 | -0.17731 | -0.7903
-0.52 | -0.16832 | -0.7637
-0.51 | -0.1597 | -0.7323
-0.5 | -0.15067 | -0.6999
-0.49 | -0.14347 | -0.6737
-0.48 | -0.13493 | -0.6491
-0.47 | -0.12688 | -0.6163
-0.46 | -0.12046 | -0.5953
-0.45 | -0.11344 | -0.5667
-0.44 | -0.10714 | -0.5412
-0.43 | -0.1008 | -0.5174
-0.42 | -0.09462 | -0.49892
-0.41 | -0.09011 | -0.47613
-0.4 | -0.08454 | -0.45576
-0.39 | -0.07915 | -0.43977
-0.38 | -0.07446 | -0.41775
-0.37 | -0.06972 | -0.39994
-0.36 | -0.06606 | -0.38184
-0.35 | -0.06153 | -0.36306
-0.34 | -0.05753 | -0.34683
-0.33 | -0.05367 | -0.33261
-0.32 | -0.05016 | -0.31499
-0.31 | -0.047582 | -0.3006
-0.3 | -0.044413 | -0.28757
-0.29 | -0.041347 | -0.27036
-0.28 | -0.038633 | -0.25767
-0.27 | -0.03582 | -0.24385
-0.26 | -0.033078 | -0.22905
-0.25 | -0.030915 | -0.21654
-0.24 | -0.02876 | -0.20551
-0.23 | -0.026621 | -0.19247
-0.22 | -0.024344 | -0.18161
-0.21 | -0.022642 | -0.16997
-0.2 | -0.020848 | -0.15835
-0.19 | -0.019075 | -0.15008
-0.18 | -0.017332 | -0.13766
-0.17 | -0.016096 | -0.12869
-0.16 | -0.014797 | -0.12092
-0.15 | -0.013419 | -0.11261
-0.14 | -0.012092 | -0.10423
-0.13 | -0.011029 | -0.09563
-0.12 | -0.00993 | -0.0885
-0.11 | -0.008944 | -0.08125
-0.1 | -0.007887 | -0.07509
-0.09 | -0.007096 | -0.06748
-0.08 | -0.006215 | -0.06212
-0.07 | -0.005381 | -0.05669
-0.06 | -0.0045733 | -0.05163
-0.05 | -0.0038432 | -0.046787
-0.04 | -0.0030808 | -0.042848
-0.03 | -0.0023635 | -0.038358
-0.02 | -0.0016165 | -0.034248
-0.01 | -0.0008334 | -0.030628
0 | -7.1e-06 | -0.027457
0.01 | 0.000828 | -0.02421
0.02 | 0.0017819 | -0.021189
0.03 | 0.0027523 | -0.018259
0.04 | 0.0039163 | -0.015078
0.05 | 0.0050891 | -0.011699
0.06 | 0.006416 | -0.008227
0.07 | 0.008138 | -0.0042306
0.08 | 0.009788 | 0.0004289
0.09 | 0.011782 | 0.006035
0.1 | 0.01392 | 0.012989
0.11 | 0.016687 | 0.021817
0.12 | 0.019521 | 0.032975
0.13 | 0.022688 | 0.047358
0.14 | 0.026355 | 0.06492
0.15 | 0.030911 | 0.08757
0.16 | 0.035574 | 0.1171
0.17 | 0.041081 | 0.15323
0.18 | 0.047346 | 0.19785
0.19 | 0.05455 | 0.2534
0.2 | 0.0615 | 0.32158
0.21 | 0.07059 | 0.40723
0.22 | 0.08131 | 0.51169
0.23 | 0.09366 | 0.634
0.24 | 0.10681 | 0.7898
0.25 | 0.12235 | 0.9777
0.26 | 0.13919 | 1.2037
0.27 | 0.15918 | 1.4822
0.28 | 0.18166 | 1.8136
0.29 | 0.20605 | 2.2187
0.3 | 0.23459 | 2.6985
0.31 | 0.26521 | 3.2824
0.32 | 0.30215 | 3.9787
0.33 | 0.34345 | 4.8045
0.34 | 0.38747 | 5.796
0.35 | 0.44147 | 6.998
0.36 | 0.49965 | 8.462
0.37 | 0.56934 | 10.211
0.38 | 0.6393 | 12.308
0.39 | 0.7281 | 14.823
0.4 | 0.8344 | 17.834
0.41 | 0.9531 | 21.493
0.42 | 1.0983 | 25.937
0.43 | 1.2575 | 31.236
0.44 | 1.4522 | 37.512
0.45 | 1.6811 | 45.253
0.46 | 1.9504 | 54.582
0.47 | 2.2881 | 65.47
0.48 | 2.675 | 78.95
0.49 | 3.1474 | 94.95
0.5 | 3.721 | 114.14