## Diode Characteristic (uA-mm)
VGS (V) | VDS = 0.000 V | VDS = 0.500 V
-1.25 | -3.6214 | -9.964
-1.24 | -3.5181 | -9.617
-1.23 | -3.3604 | -9.32
-1.22 | -3.2411 | -8.989
-1.21 | -3.129 | -8.752
-1.2 | -3.0055 | -8.471
-1.19 | -2.9133 | -8.184
-1.18 | -2.8047 | -7.93
-1.17 | -2.6836 | -7.655
-1.16 | -2.5693 | -7.4
-1.15 | -2.4853 | -7.187
-1.14 | -2.4036 | -6.933
-1.13 | -2.3154 | -6.709
-1.12 | -2.2226 | -6.5
-1.11 | -2.1445 | -6.269
-1.1 | -2.0619 | -6.081
-1.09 | -1.9845 | -5.86
-1.08 | -1.9092 | -5.671
-1.07 | -1.8335 | -5.483
-1.06 | -1.7705 | -5.3
-1.05 | -1.6989 | -5.139
-1.04 | -1.637 | -4.9354
-1.03 | -1.5766 | -4.7708
-1.02 | -1.5202 | -4.5954
-1.01 | -1.4565 | -4.4602
-1 | -1.401 | -4.3064
-0.99 | -1.3456 | -4.1568
-0.98 | -1.2959 | -4.0275
-0.97 | -1.2447 | -3.8854
-0.96 | -1.1936 | -3.7783
-0.95 | -1.1505 | -3.6264
-0.94 | -1.1051 | -3.5016
-0.93 | -1.059 | -3.3838
-0.92 | -1.0189 | -3.2572
-0.91 | -0.9854 | -3.1473
-0.9 | -0.9418 | -3.0467
-0.89 | -0.9021 | -2.9353
-0.88 | -0.8651 | -2.8376
-0.87 | -0.8344 | -2.722
-0.86 | -0.7975 | -2.628
-0.85 | -0.7641 | -2.5343
-0.84 | -0.7289 | -2.4245
-0.83 | -0.7011 | -2.3531
-0.82 | -0.6715 | -2.2681
-0.81 | -0.6431 | -2.1885
-0.8 | -0.616 | -2.0954
-0.79 | -0.5914 | -2.0315
-0.78 | -0.5649 | -1.9367
-0.77 | -0.5453 | -1.8679
-0.76 | -0.5214 | -1.7956
-0.75 | -0.49888 | -1.7331
-0.74 | -0.47835 | -1.66
-0.73 | -0.45784 | -1.609
-0.72 | -0.43873 | -1.5473
-0.71 | -0.41684 | -1.4979
-0.7 | -0.39859 | -1.4304
-0.69 | -0.38124 | -1.3768
-0.68 | -0.36216 | -1.3191
-0.67 | -0.3477 | -1.2691
-0.66 | -0.33339 | -1.2176
-0.65 | -0.31464 | -1.1772
-0.64 | -0.30067 | -1.1298
-0.63 | -0.28485 | -1.0859
-0.62 | -0.27137 | -1.0406
-0.61 | -0.26038 | -1.0022
-0.6 | -0.24828 | -0.9618
-0.59 | -0.23643 | -0.9283
-0.58 | -0.2248 | -0.8882
-0.57 | -0.21239 | -0.8523
-0.56 | -0.20316 | -0.8203
-0.55 | -0.19299 | -0.7816
-0.54 | -0.18332 | -0.7517
-0.53 | -0.17341 | -0.7186
-0.52 | -0.1652 | -0.6956
-0.51 | -0.15576 | -0.6676
-0.5 | -0.14672 | -0.6408
-0.49 | -0.13951 | -0.6146
-0.48 | -0.13127 | -0.5899
-0.47 | -0.12512 | -0.5654
-0.46 | -0.11738 | -0.5425
-0.45 | -0.11136 | -0.5183
-0.44 | -0.10479 | -0.49998
-0.43 | -0.0989 | -0.47909
-0.42 | -0.09366 | -0.45597
-0.41 | -0.08806 | -0.43645
-0.4 | -0.08337 | -0.41787
-0.39 | -0.07843 | -0.39846
-0.38 | -0.07329 | -0.38026
-0.37 | -0.06867 | -0.36426
-0.36 | -0.06418 | -0.34802
-0.35 | -0.06066 | -0.32989
-0.34 | -0.05649 | -0.31769
-0.33 | -0.05274 | -0.30063
-0.32 | -0.049805 | -0.28652
-0.31 | -0.046762 | -0.27194
-0.3 | -0.043548 | -0.25987
-0.29 | -0.040902 | -0.24647
-0.28 | -0.037915 | -0.23315
-0.27 | -0.03512 | -0.22063
-0.26 | -0.032685 | -0.20849
-0.25 | -0.030357 | -0.19612
-0.24 | -0.028106 | -0.18521
-0.23 | -0.026123 | -0.17564
-0.22 | -0.024093 | -0.16509
-0.21 | -0.022186 | -0.15508
-0.2 | -0.020387 | -0.14511
-0.19 | -0.018762 | -0.13616
-0.18 | -0.017193 | -0.12651
-0.17 | -0.01565 | -0.11794
-0.16 | -0.014328 | -0.10864
-0.15 | -0.013014 | -0.10039
-0.14 | -0.011849 | -0.0924
-0.13 | -0.010806 | -0.08496
-0.12 | -0.009708 | -0.07818
-0.11 | -0.00868 | -0.07207
-0.1 | -0.007815 | -0.0663
-0.09 | -0.006917 | -0.06071
-0.08 | -0.006064 | -0.05526
-0.07 | -0.005244 | -0.05019
-0.06 | -0.0044918 | -0.045857
-0.05 | -0.0037762 | -0.041956
-0.04 | -0.0030132 | -0.038477
-0.03 | -0.0023196 | -0.034691
-0.02 | -0.0015637 | -0.031353
-0.01 | -0.0008231 | -0.027895
0 | -1.05e-05 | -0.024701
0.01 | 0.0008007 | -0.021931
0.02 | 0.0017316 | -0.019225
0.03 | 0.0026946 | -0.01628
0.04 | 0.0038211 | -0.013589
0.05 | 0.0049734 | -0.01057
0.06 | 0.006209 | -0.007311
0.07 | 0.007905 | -0.0033809
0.08 | 0.009542 | 0.0010997
0.09 | 0.011419 | 0.006653
0.1 | 0.013492 | 0.013405
0.11 | 0.016217 | 0.022177
0.12 | 0.018857 | 0.033286
0.13 | 0.021984 | 0.047279
0.14 | 0.025569 | 0.06486
0.15 | 0.029625 | 0.0877
0.16 | 0.034329 | 0.11662
0.17 | 0.039327 | 0.15234
0.18 | 0.04554 | 0.19662
0.19 | 0.052164 | 0.25148
0.2 | 0.05921 | 0.32075
0.21 | 0.06765 | 0.40735
0.22 | 0.07777 | 0.50984
0.23 | 0.08935 | 0.6298
0.24 | 0.10143 | 0.784
0.25 | 0.11593 | 0.9704
0.26 | 0.13187 | 1.197
0.27 | 0.15003 | 1.4682
0.28 | 0.17096 | 1.7927
0.29 | 0.1935 | 2.1927
0.3 | 0.22083 | 2.6779
0.31 | 0.25097 | 3.2505
0.32 | 0.28429 | 3.9412
0.33 | 0.32269 | 4.7653
0.34 | 0.36536 | 5.754
0.35 | 0.4147 | 6.938
0.36 | 0.47283 | 8.39
0.37 | 0.53676 | 10.124
0.38 | 0.6024 | 12.194
0.39 | 0.6862 | 14.705
0.4 | 0.7866 | 17.686
0.41 | 0.9006 | 21.319
0.42 | 1.0361 | 25.688
0.43 | 1.1901 | 30.953
0.44 | 1.3776 | 37.272
0.45 | 1.5948 | 44.894
0.46 | 1.85 | 54.209
0.47 | 2.1735 | 65.11
0.48 | 2.5503 | 78.23
0.49 | 3.0094 | 94.16
0.5 | 3.5522 | 113.23