## Diode Characteristic (uA-mm)
VGS (V) | VDS = 0.000 V | VDS = 0.500 V
-1.25 | -3.3753 | -9.129
-1.24 | -3.2688 | -8.869
-1.23 | -3.1384 | -8.576
-1.22 | -3.0333 | -8.352
-1.21 | -2.9245 | -8.065
-1.2 | -2.823 | -7.809
-1.19 | -2.727 | -7.57
-1.18 | -2.6189 | -7.332
-1.17 | -2.5285 | -7.056
-1.16 | -2.4347 | -6.849
-1.15 | -2.3516 | -6.617
-1.14 | -2.2652 | -6.436
-1.13 | -2.1827 | -6.225
-1.12 | -2.1105 | -6.026
-1.11 | -2.0303 | -5.82
-1.1 | -1.9455 | -5.647
-1.09 | -1.8717 | -5.45
-1.08 | -1.8081 | -5.27
-1.07 | -1.7421 | -5.062
-1.06 | -1.6873 | -4.9438
-1.05 | -1.6085 | -4.7713
-1.04 | -1.551 | -4.6342
-1.03 | -1.4932 | -4.4407
-1.02 | -1.4385 | -4.3157
-1.01 | -1.3894 | -4.1664
-1 | -1.3297 | -4.0226
-0.99 | -1.2777 | -3.8766
-0.98 | -1.2302 | -3.7736
-0.97 | -1.1877 | -3.6411
-0.96 | -1.1446 | -3.5221
-0.95 | -1.0965 | -3.4166
-0.94 | -1.0566 | -3.3002
-0.93 | -1.0112 | -3.1685
-0.92 | -0.9717 | -3.0735
-0.91 | -0.934 | -2.9727
-0.9 | -0.8965 | -2.8687
-0.89 | -0.8611 | -2.7562
-0.88 | -0.8276 | -2.6627
-0.87 | -0.7897 | -2.5725
-0.86 | -0.7599 | -2.4803
-0.85 | -0.7295 | -2.3874
-0.84 | -0.7021 | -2.2992
-0.83 | -0.6706 | -2.2155
-0.82 | -0.6453 | -2.1399
-0.81 | -0.6176 | -2.0618
-0.8 | -0.5905 | -1.9879
-0.79 | -0.5644 | -1.9277
-0.78 | -0.5406 | -1.8562
-0.77 | -0.5207 | -1.791
-0.76 | -0.50218 | -1.7293
-0.75 | -0.47921 | -1.6763
-0.74 | -0.45631 | -1.6018
-0.73 | -0.43789 | -1.5481
-0.72 | -0.4195 | -1.4882
-0.71 | -0.40073 | -1.4364
-0.7 | -0.38197 | -1.3835
-0.69 | -0.36466 | -1.3264
-0.68 | -0.3489 | -1.2818
-0.67 | -0.33241 | -1.2313
-0.66 | -0.31611 | -1.1772
-0.65 | -0.30102 | -1.1397
-0.64 | -0.28918 | -1.0974
-0.63 | -0.27491 | -1.0557
-0.62 | -0.26226 | -1.0065
-0.61 | -0.25074 | -0.9733
-0.6 | -0.23737 | -0.9309
-0.59 | -0.22581 | -0.8975
-0.58 | -0.21591 | -0.8634
-0.57 | -0.20546 | -0.8348
-0.56 | -0.1945 | -0.8043
-0.55 | -0.1854 | -0.7697
-0.54 | -0.17592 | -0.7423
-0.53 | -0.1674 | -0.7114
-0.52 | -0.15873 | -0.6831
-0.51 | -0.14977 | -0.6567
-0.5 | -0.14155 | -0.6315
-0.49 | -0.13429 | -0.6032
-0.48 | -0.12643 | -0.5796
-0.47 | -0.12059 | -0.5534
-0.46 | -0.11338 | -0.5298
-0.45 | -0.10776 | -0.5107
-0.44 | -0.10179 | -0.48975
-0.43 | -0.09579 | -0.46876
-0.42 | -0.09089 | -0.45027
-0.41 | -0.08521 | -0.42995
-0.4 | -0.07986 | -0.41204
-0.39 | -0.07526 | -0.39398
-0.38 | -0.071 | -0.37839
-0.37 | -0.06668 | -0.35967
-0.36 | -0.06261 | -0.3439
-0.35 | -0.05892 | -0.33083
-0.34 | -0.05515 | -0.31343
-0.33 | -0.05183 | -0.29968
-0.32 | -0.048671 | -0.28535
-0.31 | -0.045644 | -0.27155
-0.3 | -0.042665 | -0.25898
-0.29 | -0.039888 | -0.24554
-0.28 | -0.037069 | -0.23075
-0.27 | -0.034546 | -0.21694
-0.26 | -0.032188 | -0.20602
-0.25 | -0.0298 | -0.1954
-0.24 | -0.027559 | -0.18152
-0.23 | -0.025597 | -0.17141
-0.22 | -0.023738 | -0.16071
-0.21 | -0.022011 | -0.15166
-0.2 | -0.020223 | -0.14217
-0.19 | -0.018639 | -0.13236
-0.18 | -0.01707 | -0.12258
-0.17 | -0.015758 | -0.11492
-0.16 | -0.014325 | -0.10698
-0.15 | -0.013034 | -0.10023
-0.14 | -0.011876 | -0.09275
-0.13 | -0.010809 | -0.08436
-0.12 | -0.009647 | -0.079
-0.11 | -0.008742 | -0.07114
-0.1 | -0.007826 | -0.06575
-0.09 | -0.007 | -0.0596
-0.08 | -0.006068 | -0.05518
-0.07 | -0.005321 | -0.05008
-0.06 | -0.0045484 | -0.045429
-0.05 | -0.0038107 | -0.041005
-0.04 | -0.0030562 | -0.037978
-0.03 | -0.0023656 | -0.034101
-0.02 | -0.0015835 | -0.030646
-0.01 | -0.0008519 | -0.027374
0 | -3.35e-05 | -0.02423
0.01 | 0.0008605 | -0.021506
0.02 | 0.0017265 | -0.018613
0.03 | 0.0027886 | -0.015992
0.04 | 0.0038565 | -0.013075
0.05 | 0.0051307 | -0.010316
0.06 | 0.006407 | -0.006937
0.07 | 0.007933 | -0.0030127
0.08 | 0.009578 | 0.0013458
0.09 | 0.011676 | 0.006811
0.1 | 0.013803 | 0.01395
0.11 | 0.01623 | 0.022754
0.12 | 0.01902 | 0.034053
0.13 | 0.022288 | 0.048102
0.14 | 0.025807 | 0.06626
0.15 | 0.029843 | 0.08902
0.16 | 0.034421 | 0.11799
0.17 | 0.040138 | 0.15393
0.18 | 0.045895 | 0.19957
0.19 | 0.052801 | 0.25541
0.2 | 0.05973 | 0.32268
0.21 | 0.06865 | 0.40742
0.22 | 0.07817 | 0.50888
0.23 | 0.09003 | 0.6297
0.24 | 0.10315 | 0.7834
0.25 | 0.1172 | 0.9685
0.26 | 0.13352 | 1.1907
0.27 | 0.15201 | 1.463
0.28 | 0.17344 | 1.7918
0.29 | 0.19685 | 2.1836
0.3 | 0.22287 | 2.661
0.31 | 0.25305 | 3.227
0.32 | 0.28735 | 3.9027
0.33 | 0.32694 | 4.7299
0.34 | 0.37139 | 5.699
0.35 | 0.41959 | 6.881
0.36 | 0.47701 | 8.302
0.37 | 0.54115 | 10.015
0.38 | 0.6086 | 12.068
0.39 | 0.6942 | 14.512
0.4 | 0.7934 | 17.445
0.41 | 0.9039 | 21.017
0.42 | 1.0397 | 25.329
0.43 | 1.1964 | 30.505
0.44 | 1.3794 | 36.667
0.45 | 1.6004 | 44.186
0.46 | 1.8638 | 53.263
0.47 | 2.1732 | 63.99
0.48 | 2.5481 | 76.99
0.49 | 3.0064 | 92.51
0.5 | 3.5604 | 111.11