## Diode Characteristic (uA-mm)
VGS (V) | VDS = 0.000 V | VDS = 0.500 V
-1.25 | -3.3779 | -9.125
-1.24 | -3.2674 | -8.834
-1.23 | -3.1475 | -8.54
-1.22 | -3.0207 | -8.289
-1.21 | -2.9137 | -7.984
-1.2 | -2.8098 | -7.773
-1.19 | -2.7052 | -7.509
-1.18 | -2.6098 | -7.239
-1.17 | -2.4979 | -7.001
-1.16 | -2.4193 | -6.772
-1.15 | -2.3239 | -6.537
-1.14 | -2.2264 | -6.324
-1.13 | -2.161 | -6.1
-1.12 | -2.0806 | -5.922
-1.11 | -2.0061 | -5.707
-1.1 | -1.9328 | -5.507
-1.09 | -1.8655 | -5.333
-1.08 | -1.7852 | -5.162
-1.07 | -1.7201 | -4.9605
-1.06 | -1.6439 | -4.7756
-1.05 | -1.5798 | -4.6329
-1.04 | -1.5242 | -4.4693
-1.03 | -1.4711 | -4.3133
-1.02 | -1.4172 | -4.1951
-1.01 | -1.3605 | -4.0099
-1 | -1.3019 | -3.9011
-0.99 | -1.2481 | -3.7702
-0.98 | -1.2134 | -3.6175
-0.97 | -1.165 | -3.5008
-0.96 | -1.1177 | -3.3825
-0.95 | -1.0712 | -3.2688
-0.94 | -1.0312 | -3.1588
-0.93 | -0.9935 | -3.042
-0.92 | -0.9506 | -2.9418
-0.91 | -0.9116 | -2.8375
-0.9 | -0.8749 | -2.7425
-0.89 | -0.8372 | -2.6441
-0.88 | -0.809 | -2.5502
-0.87 | -0.7754 | -2.4466
-0.86 | -0.7434 | -2.3637
-0.85 | -0.7092 | -2.2817
-0.84 | -0.6773 | -2.1919
-0.83 | -0.6506 | -2.1036
-0.82 | -0.6195 | -2.0363
-0.81 | -0.5931 | -1.9591
-0.8 | -0.571 | -1.8902
-0.79 | -0.5468 | -1.8174
-0.78 | -0.5245 | -1.7565
-0.77 | -0.5037 | -1.6856
-0.76 | -0.48245 | -1.6337
-0.75 | -0.46353 | -1.5624
-0.74 | -0.43976 | -1.4997
-0.73 | -0.42129 | -1.441
-0.72 | -0.40283 | -1.3912
-0.71 | -0.38552 | -1.3274
-0.7 | -0.36832 | -1.2836
-0.69 | -0.35062 | -1.2367
-0.68 | -0.33545 | -1.1856
-0.67 | -0.31905 | -1.1421
-0.66 | -0.30503 | -1.1003
-0.65 | -0.29194 | -1.0581
-0.64 | -0.2791 | -1.0161
-0.63 | -0.26517 | -0.9745
-0.62 | -0.25197 | -0.9373
-0.61 | -0.24061 | -0.8984
-0.6 | -0.22864 | -0.8611
-0.59 | -0.21768 | -0.8305
-0.58 | -0.2066 | -0.7958
-0.57 | -0.1954 | -0.7622
-0.56 | -0.18683 | -0.7338
-0.55 | -0.17648 | -0.7042
-0.54 | -0.1682 | -0.6778
-0.53 | -0.15987 | -0.6458
-0.52 | -0.15089 | -0.6202
-0.51 | -0.14333 | -0.593
-0.5 | -0.13513 | -0.5692
-0.49 | -0.12894 | -0.5482
-0.48 | -0.12129 | -0.5248
-0.47 | -0.11522 | -0.5012
-0.46 | -0.10932 | -0.48535
-0.45 | -0.10307 | -0.46594
-0.44 | -0.09716 | -0.44454
-0.43 | -0.09164 | -0.42324
-0.42 | -0.08633 | -0.4071
-0.41 | -0.0814 | -0.39008
-0.4 | -0.07673 | -0.37107
-0.39 | -0.07195 | -0.35475
-0.38 | -0.06749 | -0.33756
-0.37 | -0.06374 | -0.32694
-0.36 | -0.05983 | -0.31229
-0.35 | -0.05632 | -0.2981
-0.34 | -0.0524 | -0.28126
-0.33 | -0.04974 | -0.27157
-0.32 | -0.046598 | -0.25898
-0.31 | -0.043392 | -0.24497
-0.3 | -0.040843 | -0.23219
-0.29 | -0.037941 | -0.21849
-0.28 | -0.035515 | -0.2082
-0.27 | -0.033034 | -0.19702
-0.26 | -0.0308 | -0.1856
-0.25 | -0.028524 | -0.17494
-0.24 | -0.026381 | -0.1643
-0.23 | -0.024419 | -0.15487
-0.22 | -0.022631 | -0.14601
-0.21 | -0.020945 | -0.13699
-0.2 | -0.019287 | -0.1271
-0.19 | -0.017734 | -0.11925
-0.18 | -0.016195 | -0.11147
-0.17 | -0.014907 | -0.10307
-0.16 | -0.013623 | -0.09569
-0.15 | -0.012427 | -0.08853
-0.14 | -0.011315 | -0.08157
-0.13 | -0.010303 | -0.07553
-0.12 | -0.009219 | -0.06936
-0.11 | -0.008304 | -0.06418
-0.1 | -0.00744 | -0.059
-0.09 | -0.006656 | -0.05412
-0.08 | -0.005774 | -0.048879
-0.07 | -0.005045 | -0.044802
-0.06 | -0.0043389 | -0.041178
-0.05 | -0.0036665 | -0.037213
-0.04 | -0.0029281 | -0.033816
-0.03 | -0.002256 | -0.030659
-0.02 | -0.0015178 | -0.027667
-0.01 | -0.0008037 | -0.024578
0 | -3.09e-05 | -0.021935
0.01 | 0.00083 | -0.019485
0.02 | 0.0016645 | -0.017136
0.03 | 0.0026953 | -0.014622
0.04 | 0.0036909 | -0.012139
0.05 | 0.0049386 | -0.009547
0.06 | 0.006206 | -0.006303
0.07 | 0.007663 | -0.0027136
0.08 | 0.009228 | 0.0014873
0.09 | 0.011092 | 0.006744
0.1 | 0.013312 | 0.013441
0.11 | 0.015702 | 0.021901
0.12 | 0.018292 | 0.032643
0.13 | 0.021458 | 0.046179
0.14 | 0.024858 | 0.06357
0.15 | 0.028868 | 0.08635
0.16 | 0.033292 | 0.11457
0.17 | 0.038566 | 0.14971
0.18 | 0.044505 | 0.19421
0.19 | 0.050943 | 0.24933
0.2 | 0.05756 | 0.31727
0.21 | 0.06635 | 0.40224
0.22 | 0.07558 | 0.50345
0.23 | 0.08703 | 0.6257
0.24 | 0.09932 | 0.7786
0.25 | 0.1131 | 0.9655
0.26 | 0.12934 | 1.191
0.27 | 0.14666 | 1.4645
0.28 | 0.16747 | 1.7952
0.29 | 0.19006 | 2.186
0.3 | 0.21651 | 2.6719
0.31 | 0.24531 | 3.2447
0.32 | 0.27854 | 3.928
0.33 | 0.31594 | 4.7675
0.34 | 0.36022 | 5.76
0.35 | 0.40906 | 6.946
0.36 | 0.46292 | 8.399
0.37 | 0.52654 | 10.14
0.38 | 0.5933 | 12.242
0.39 | 0.6786 | 14.73
0.4 | 0.7715 | 17.754
0.41 | 0.8842 | 21.37
0.42 | 1.0177 | 25.789
0.43 | 1.1724 | 31.062
0.44 | 1.348 | 37.444
0.45 | 1.5623 | 45.103
0.46 | 1.8218 | 54.341
0.47 | 2.1193 | 65.34
0.48 | 2.4892 | 78.67
0.49 | 2.9289 | 94.44
0.5 | 3.46 | 113.54