## Diode Characteristic (uA-mm)
VGS (V) | VDS = 0.000 V | VDS = 0.500 V
-1.25 | -3.4473 | -9.369
-1.24 | -3.3089 | -9.114
-1.23 | -3.1696 | -8.798
-1.22 | -3.0734 | -8.52
-1.21 | -2.9744 | -8.244
-1.2 | -2.846 | -8.003
-1.19 | -2.749 | -7.742
-1.18 | -2.6545 | -7.488
-1.17 | -2.557 | -7.244
-1.16 | -2.4582 | -7.031
-1.15 | -2.3641 | -6.809
-1.14 | -2.2842 | -6.597
-1.13 | -2.193 | -6.353
-1.12 | -2.111 | -6.148
-1.11 | -2.0424 | -5.957
-1.1 | -1.9634 | -5.737
-1.09 | -1.9014 | -5.563
-1.08 | -1.8338 | -5.37
-1.07 | -1.762 | -5.177
-1.06 | -1.6939 | -5.014
-1.05 | -1.6265 | -4.8457
-1.04 | -1.5707 | -4.6826
-1.03 | -1.5033 | -4.525
-1.02 | -1.4482 | -4.3661
-1.01 | -1.3953 | -4.2094
-1 | -1.3358 | -4.0625
-0.99 | -1.2866 | -3.9284
-0.98 | -1.2357 | -3.7925
-0.97 | -1.1912 | -3.6609
-0.96 | -1.1401 | -3.5562
-0.95 | -1.0911 | -3.431
-0.94 | -1.0537 | -3.3006
-0.93 | -1.0131 | -3.1787
-0.92 | -0.9767 | -3.0845
-0.91 | -0.9294 | -2.9792
-0.9 | -0.8999 | -2.8861
-0.89 | -0.8669 | -2.7786
-0.88 | -0.8292 | -2.6642
-0.87 | -0.7936 | -2.5773
-0.86 | -0.7646 | -2.4734
-0.85 | -0.7295 | -2.3984
-0.84 | -0.6999 | -2.3134
-0.83 | -0.6681 | -2.2311
-0.82 | -0.643 | -2.1533
-0.81 | -0.6173 | -2.0633
-0.8 | -0.5916 | -1.9935
-0.79 | -0.5644 | -1.9199
-0.78 | -0.5401 | -1.8429
-0.77 | -0.5194 | -1.7845
-0.76 | -0.49941 | -1.7227
-0.75 | -0.48121 | -1.6576
-0.74 | -0.45684 | -1.5897
-0.73 | -0.43844 | -1.5329
-0.72 | -0.41882 | -1.472
-0.71 | -0.40014 | -1.413
-0.7 | -0.38014 | -1.3603
-0.69 | -0.36208 | -1.3132
-0.68 | -0.34793 | -1.2602
-0.67 | -0.33227 | -1.2004
-0.66 | -0.31748 | -1.1656
-0.65 | -0.30373 | -1.1189
-0.64 | -0.28906 | -1.0675
-0.63 | -0.27451 | -1.0252
-0.62 | -0.26186 | -0.989
-0.61 | -0.24779 | -0.9522
-0.6 | -0.23836 | -0.9168
-0.59 | -0.2255 | -0.8778
-0.58 | -0.21411 | -0.8395
-0.57 | -0.20314 | -0.8064
-0.56 | -0.19236 | -0.7786
-0.55 | -0.18297 | -0.7473
-0.54 | -0.17402 | -0.7134
-0.53 | -0.16552 | -0.6865
-0.52 | -0.15671 | -0.6601
-0.51 | -0.14877 | -0.6313
-0.5 | -0.14083 | -0.6049
-0.49 | -0.13367 | -0.5848
-0.48 | -0.127 | -0.5605
-0.47 | -0.12026 | -0.5339
-0.46 | -0.11327 | -0.5129
-0.45 | -0.10677 | -0.4945
-0.44 | -0.1008 | -0.47196
-0.43 | -0.09598 | -0.45401
-0.42 | -0.09051 | -0.43156
-0.41 | -0.08467 | -0.41379
-0.4 | -0.08002 | -0.39658
-0.39 | -0.07535 | -0.37769
-0.38 | -0.0708 | -0.36376
-0.37 | -0.06688 | -0.3458
-0.36 | -0.06267 | -0.3306
-0.35 | -0.0591 | -0.31509
-0.34 | -0.05515 | -0.30149
-0.33 | -0.05177 | -0.28824
-0.32 | -0.048941 | -0.27339
-0.31 | -0.046254 | -0.2613
-0.3 | -0.042956 | -0.24878
-0.29 | -0.040106 | -0.23657
-0.28 | -0.037445 | -0.22239
-0.27 | -0.035025 | -0.21113
-0.26 | -0.032422 | -0.19937
-0.25 | -0.030144 | -0.18914
-0.24 | -0.027907 | -0.17922
-0.23 | -0.026006 | -0.16765
-0.22 | -0.024037 | -0.15681
-0.21 | -0.022225 | -0.14662
-0.2 | -0.020464 | -0.13831
-0.19 | -0.019005 | -0.12909
-0.18 | -0.017209 | -0.12078
-0.17 | -0.015779 | -0.11234
-0.16 | -0.014531 | -0.10482
-0.15 | -0.01344 | -0.09699
-0.14 | -0.011976 | -0.0893
-0.13 | -0.010936 | -0.0822
-0.12 | -0.009869 | -0.07633
-0.11 | -0.008931 | -0.06961
-0.1 | -0.007862 | -0.06402
-0.09 | -0.006986 | -0.05888
-0.08 | -0.006142 | -0.05333
-0.07 | -0.005428 | -0.049433
-0.06 | -0.0046322 | -0.045273
-0.05 | -0.0038361 | -0.040822
-0.04 | -0.0031139 | -0.037178
-0.03 | -0.0023542 | -0.034099
-0.02 | -0.0016439 | -0.030516
-0.01 | -0.0008271 | -0.027364
0 | -8e-07 | -0.024193
0.01 | 0.0008225 | -0.021341
0.02 | 0.0017958 | -0.018714
0.03 | 0.0027624 | -0.015999
0.04 | 0.0039182 | -0.013123
0.05 | 0.0050907 | -0.010245
0.06 | 0.006374 | -0.006975
0.07 | 0.008121 | -0.0031126
0.08 | 0.009749 | 0.0013772
0.09 | 0.011678 | 0.006904
0.1 | 0.013731 | 0.013751
0.11 | 0.016511 | 0.022394
0.12 | 0.019234 | 0.033501
0.13 | 0.022428 | 0.047826
0.14 | 0.025892 | 0.06521
0.15 | 0.030334 | 0.08814
0.16 | 0.034889 | 0.11691
0.17 | 0.040036 | 0.15251
0.18 | 0.04572 | 0.19728
0.19 | 0.052974 | 0.25214
0.2 | 0.05966 | 0.32068
0.21 | 0.06828 | 0.40467
0.22 | 0.07809 | 0.50872
0.23 | 0.08975 | 0.6268
0.24 | 0.10221 | 0.7801
0.25 | 0.11686 | 0.9676
0.26 | 0.1327 | 1.1887
0.27 | 0.15126 | 1.4571
0.28 | 0.17233 | 1.784
0.29 | 0.19464 | 2.1705
0.3 | 0.22079 | 2.6499
0.31 | 0.25025 | 3.2163
0.32 | 0.28478 | 3.9002
0.33 | 0.3238 | 4.714
0.34 | 0.36583 | 5.6942
0.35 | 0.41549 | 6.829
0.36 | 0.47112 | 8.236
0.37 | 0.535 | 9.941
0.38 | 0.6013 | 11.982
0.39 | 0.6839 | 14.419
0.4 | 0.7827 | 17.353
0.41 | 0.8951 | 20.902
0.42 | 1.0275 | 25.211
0.43 | 1.1795 | 30.275
0.44 | 1.3602 | 36.508
0.45 | 1.5761 | 43.926
0.46 | 1.831 | 53.068
0.47 | 2.1376 | 63.56
0.48 | 2.5027 | 76.61
0.49 | 2.9399 | 92.11
0.5 | 3.4847 | 110.51