## Diode Characteristic (uA-mm)
VGS (V) | VDS = 0.000 V | VDS = 0.500 V
-1.25 | -3.4537 | -9.534
-1.24 | -3.333 | -9.236
-1.23 | -3.1991 | -8.937
-1.22 | -3.0796 | -8.634
-1.21 | -2.9771 | -8.366
-1.2 | -2.8593 | -8.094
-1.19 | -2.7607 | -7.821
-1.18 | -2.6615 | -7.555
-1.17 | -2.5754 | -7.32
-1.16 | -2.4817 | -7.117
-1.15 | -2.387 | -6.866
-1.14 | -2.3088 | -6.68
-1.13 | -2.2216 | -6.46
-1.12 | -2.1395 | -6.223
-1.11 | -2.0663 | -6.01
-1.1 | -1.9859 | -5.81
-1.09 | -1.9078 | -5.656
-1.08 | -1.8404 | -5.456
-1.07 | -1.7695 | -5.256
-1.06 | -1.7134 | -5.08
-1.05 | -1.6412 | -4.9151
-1.04 | -1.5809 | -4.7348
-1.03 | -1.5236 | -4.6047
-1.02 | -1.4568 | -4.4439
-1.01 | -1.3993 | -4.2723
-1 | -1.3555 | -4.1373
-0.99 | -1.3002 | -3.9919
-0.98 | -1.2565 | -3.867
-0.97 | -1.2025 | -3.716
-0.96 | -1.1597 | -3.5969
-0.95 | -1.1074 | -3.4783
-0.94 | -1.0602 | -3.3482
-0.93 | -1.0178 | -3.2481
-0.92 | -0.9822 | -3.1305
-0.91 | -0.945 | -3.0054
-0.9 | -0.9075 | -2.907
-0.89 | -0.8664 | -2.8096
-0.88 | -0.8354 | -2.709
-0.87 | -0.7969 | -2.593
-0.86 | -0.7658 | -2.5099
-0.85 | -0.7376 | -2.4385
-0.84 | -0.7099 | -2.3395
-0.83 | -0.681 | -2.2512
-0.82 | -0.6552 | -2.1801
-0.81 | -0.6221 | -2.1085
-0.8 | -0.601 | -2.0291
-0.79 | -0.5689 | -1.9523
-0.78 | -0.548 | -1.8816
-0.77 | -0.5237 | -1.8115
-0.76 | -0.5026 | -1.7466
-0.75 | -0.48433 | -1.6827
-0.74 | -0.46283 | -1.6229
-0.73 | -0.44309 | -1.5583
-0.72 | -0.42086 | -1.4975
-0.71 | -0.40128 | -1.4384
-0.7 | -0.38375 | -1.3826
-0.69 | -0.36707 | -1.332
-0.68 | -0.34959 | -1.2781
-0.67 | -0.33233 | -1.2301
-0.66 | -0.31877 | -1.1862
-0.65 | -0.30389 | -1.1448
-0.64 | -0.29075 | -1.1011
-0.63 | -0.27543 | -1.0554
-0.62 | -0.26164 | -1.0122
-0.61 | -0.24978 | -0.9735
-0.6 | -0.23825 | -0.935
-0.59 | -0.2273 | -0.902
-0.58 | -0.21618 | -0.8625
-0.57 | -0.20568 | -0.8283
-0.56 | -0.19523 | -0.7961
-0.55 | -0.18491 | -0.7637
-0.54 | -0.17598 | -0.7332
-0.53 | -0.16707 | -0.7077
-0.52 | -0.15796 | -0.6791
-0.51 | -0.14962 | -0.6511
-0.5 | -0.1418 | -0.6202
-0.49 | -0.13433 | -0.5981
-0.48 | -0.12653 | -0.5735
-0.47 | -0.11956 | -0.5513
-0.46 | -0.11288 | -0.5273
-0.45 | -0.10689 | -0.5025
-0.44 | -0.10054 | -0.48547
-0.43 | -0.09468 | -0.46417
-0.42 | -0.0897 | -0.44437
-0.41 | -0.08435 | -0.42484
-0.4 | -0.07965 | -0.40685
-0.39 | -0.07506 | -0.38914
-0.38 | -0.07033 | -0.37342
-0.37 | -0.06626 | -0.35614
-0.36 | -0.06207 | -0.34106
-0.35 | -0.05833 | -0.32466
-0.34 | -0.0548 | -0.30925
-0.33 | -0.05085 | -0.29459
-0.32 | -0.047966 | -0.28133
-0.31 | -0.044961 | -0.2673
-0.3 | -0.042077 | -0.25521
-0.29 | -0.039323 | -0.24065
-0.28 | -0.036757 | -0.22846
-0.27 | -0.033838 | -0.21475
-0.26 | -0.03178 | -0.2034
-0.25 | -0.029571 | -0.19164
-0.24 | -0.027742 | -0.18217
-0.23 | -0.025426 | -0.17072
-0.22 | -0.023486 | -0.16033
-0.21 | -0.021671 | -0.15001
-0.2 | -0.020065 | -0.14063
-0.19 | -0.018334 | -0.13137
-0.18 | -0.016841 | -0.1215
-0.17 | -0.015399 | -0.11356
-0.16 | -0.014183 | -0.10627
-0.15 | -0.012766 | -0.09763
-0.14 | -0.011647 | -0.09016
-0.13 | -0.010643 | -0.08289
-0.12 | -0.009602 | -0.07751
-0.11 | -0.008525 | -0.0711
-0.1 | -0.007702 | -0.06494
-0.09 | -0.006807 | -0.05942
-0.08 | -0.006064 | -0.05407
-0.07 | -0.005212 | -0.049132
-0.06 | -0.0044629 | -0.045082
-0.05 | -0.0037578 | -0.041459
-0.04 | -0.002983 | -0.037683
-0.03 | -0.0023051 | -0.033727
-0.02 | -0.001535 | -0.030546
-0.01 | -0.0008173 | -0.027191
0 | -2.4e-05 | -0.023823
0.01 | 0.000823 | -0.021201
0.02 | 0.0017226 | -0.018676
0.03 | 0.0026966 | -0.015921
0.04 | 0.0038029 | -0.013189
0.05 | 0.004956 | -0.010263
0.06 | 0.006376 | -0.006937
0.07 | 0.00789 | -0.0032808
0.08 | 0.009574 | 0.0011927
0.09 | 0.011402 | 0.006762
0.1 | 0.013747 | 0.013568
0.11 | 0.016082 | 0.022294
0.12 | 0.018956 | 0.033868
0.13 | 0.022002 | 0.047928
0.14 | 0.025963 | 0.06599
0.15 | 0.02977 | 0.08959
0.16 | 0.034575 | 0.11895
0.17 | 0.039667 | 0.15537
0.18 | 0.04603 | 0.20028
0.19 | 0.052742 | 0.25751
0.2 | 0.05971 | 0.32758
0.21 | 0.06906 | 0.4142
0.22 | 0.0787 | 0.5202
0.23 | 0.09026 | 0.641
0.24 | 0.10253 | 0.797
0.25 | 0.11769 | 0.9851
0.26 | 0.13445 | 1.2173
0.27 | 0.15205 | 1.4888
0.28 | 0.17305 | 1.8262
0.29 | 0.19637 | 2.2211
0.3 | 0.22359 | 2.7021
0.31 | 0.25459 | 3.2871
0.32 | 0.2885 | 3.9821
0.33 | 0.32722 | 4.827
0.34 | 0.3694 | 5.801
0.35 | 0.42167 | 7.006
0.36 | 0.47922 | 8.448
0.37 | 0.54454 | 10.187
0.38 | 0.6086 | 12.268
0.39 | 0.6938 | 14.761
0.4 | 0.7927 | 17.767
0.41 | 0.9064 | 21.334
0.42 | 1.0401 | 25.764
0.43 | 1.19 | 30.974
0.44 | 1.3787 | 37.32
0.45 | 1.5932 | 44.888
0.46 | 1.8547 | 54.104
0.47 | 2.1605 | 64.9
0.48 | 2.5327 | 77.97
0.49 | 2.9824 | 93.88
0.5 | 3.5026 | 112.72